## Materials_Database
Data_Type | # | MaterialName | Formula | Category | T_min (K) | T_max (K) | A | B | C | D | E | T_points | Cp_points | PlotMethod | Source_Reference | Phase_Notes
Shomate | 1 | Aluminum Oxide | Al2O3 | Ceramics | 298 | 2327 | 102.429 | 38.7498 | -15.9109 | 2.628181 | -3.007551 |  |  | Shomate | https://webbook.nist.gov/cgi/cbook.cgi?ID=C1344281&Plot=on&Type=JANAFS | alpha-Al2O3; NIST-JANAF (Chase 1998); reviewed Dec 1979; alpha phase
Shomate | 2 | Boron Nitride | BN | Ceramics | 298 | 1100 | -1.626426 | 101.9817 | -81.52482 | 25.65093 | -0.223052 |  |  | Shomate | https://webbook.nist.gov/cgi/cbook.cgi?ID=C10043115&Type=JANAFS&Table=on | BN; NIST-JANAF (Chase 1998); hexagonal BN; reviewed June 1966; low-T fit; second fit 1100-3500K (A=78.14750,B=-23.33367,C=6.844396,D=-0.699753,E=-17.04034,F=-311.8377,G=66.05657,H=-250.9145)
Shomate | 3 | Chromium(III) Oxide | Cr2O3 | Ceramics | 298 | 305 | -147396 | 711495 | -1111270 | 407561 | 2077.16 |  |  | Shomate | https://webbook.nist.gov/cgi/cbook.cgi?ID=C1308389&Mask=2&Table=on&Type=JANAFS&Units=SI | Cr2O3; NIST-JANAF (Chase 1998); reviewed Dec 1973; includes narrow anomaly near 305K (antiferromagnetic/Neel transition ~307K)
Shomate | 4 | Iron(III) Oxide | Fe2O3 | Ceramics | 298 | 950 | 93.43834 | 108.3577 | -50.86447 | 25.58683 | -1.61133 |  |  | Shomate | https://webbook.nist.gov/cgi/cbook.cgi?ID=C1317608&Table=on&Type=JANAFS | hematite, Fe2O3; NIST-JANAF (Chase 1998); reviewed June 1965; hematite, includes magnetic (Morin/Neel-region) anomaly near 950-1050K
Shomate | 5 | Magnesium Oxide | MgO | Ceramics | 298 | 3105 | 47.25995 | 5.681621 | -0.872665 | 0.1043 | -1.053955 |  |  | Shomate | https://webbook.nist.gov/cgi/inchi?ID=C1309484&Type=JANAFS&Table=on | MgO, periclase; NIST-JANAF (Chase 1998); periclase; reviewed Dec 1974; single Shomate fit valid 298.15K up to melting point 3105K
Shomate | 6 | Quartz (Silicon Dioxide) | SiO2 | Ceramics | 298 | 847 | -6.076591 | 251.6755 | -324.7964 | 168.5604 | 0.002548 |  |  | Shomate | https://webbook.nist.gov/cgi/cbook.cgi?ID=C14808607&Table=on&Type=JANAFS | quartz, SiO2; NIST-JANAF (Chase 1998); reviewed June 1967; alpha-quartz, includes alpha-beta transition at 847K
Shomate | 7 | Silicon Carbide | SiC | Ceramics | 298 | 1000 | 20.55859 | 64.57962 | -52.98827 | 16.95813 | -0.781847 |  |  | Shomate | https://webbook.nist.gov/cgi/cbook.cgi?ID=C409212&Mask=FFFF&Table=on&Type=JANAFS&Units=SI | alpha, SiC; NIST-JANAF (Chase 1998); reviewed March 1966
Shomate | 8 | Silicon Nitride, alpha | Si3N4 | Ceramics | 298 | 3000 | 55.63214 | 157.7037 | -63.61395 | 8.610924 | 0.21344 |  |  | Shomate | https://webbook.nist.gov/cgi/cbook.cgi?ID=C12033895&Mask=2&Type=JANAFS&Plot=on | Si3N4, alpha phase; NIST-JANAF (Chase 1998); reviewed March 1967. Alpha phase. Key structural ceramic for high-temperature bearings, turbine blades, and cutting tools due to high strength, low density, and thermal-shock resistance.
Shomate | 9 | Titanium Diboride | B2Ti | Ceramics | 298 | 3193 | 52.33264 | 33.69484 | -7.909266 | 0.803989 | -1.540905 |  |  | Shomate | https://webbook.nist.gov/cgi/cbook.cgi?ID=C12045635&Mask=2#Thermo-Condensed | TiB2; NIST-JANAF (Chase 1998); reviewed June 1965; solid
Shomate | 10 | Titanium Dioxide | TiO2 | Ceramics | 298 | 2000 | 67.2983 | 18.7094 | -11.579 | 2.449561 | -1.485471 |  |  | Shomate | https://webbook.nist.gov/cgi/cbook.cgi?ID=C1317802&Plot=on&Type=JANAFS | rutile, TiO2; NIST-JANAF (Chase 1998); reviewed Dec 1973; rutile phase, most stable TiO2 polymorph
Shomate | 11 | Titanium Dioxide (Rutile) | TiO2 | Ceramics | 298 | 2000 | 67.2983 | 18.7094 | -11.579 | 2.449561 | -1.485471 |  |  | Shomate | https://webbook.nist.gov/cgi/cbook.cgi?ID=C1317802&Type=JANAFS&Plot=on | TiO2, rutile phase; NIST-JANAF (Chase 1998); reviewed Dec 1973. Rutile is the thermodynamically stable polymorph at high T (anatase and brookite are metastable). Widely used as a white pigment, photocatalyst, and dielectric ceramic.
Shomate | 12 | Titanium Nitride | TiN | Ceramics | 298 | 3220 | 50.40716 | 0.596509 | 2.944759 | -0.305012 | -1.209679 |  |  | Shomate | https://webbook.nist.gov/cgi/cbook.cgi?ID=C25583204&Table=on&Type=JANAFS | TiN; NIST-JANAF (Chase 1998); reviewed June 1968; rock-salt structure, common hard coating
Shomate | 13 | Zirconium Diboride | B2Zr | Ceramics | 298 | 3323 | 66.96241 | 5.66501 | 1.433879 | -0.151665 | -1.835999 |  |  | Shomate | https://webbook.nist.gov/cgi/cbook.cgi?ID=C12045646&Mask=2&Type=JANAFS&Table=on | ZrB2; NIST-JANAF (Chase 1998); reviewed June 1965
Shomate | 14 | Zirconium Dioxide | ZrO2 | Ceramics | 298 | 1478 | 69.20001 | 8.54829 | -0.862921 | 0.246374 | -1.382767 |  |  | Shomate | https://webbook.nist.gov/cgi/cbook.cgi?ID=C1314234&Type=JANAFS&Table=on | ZrO2; NIST-JANAF (Chase 1998); reviewed Dec 1965; low-T solid fit; second fit 1478-2950K (A=74.47520,B=0,C=0,D=0,E=0,F=-1115.333,G=138.0247,H=-1097.463)
Shomate | 15 | Zirconium Nitride | NZr | Ceramics | 298 | 3225 | 46.45788 | 7.006317 | 0.007791 | -0.000719 | -0.720527 |  |  | Shomate | https://webbook.nist.gov/cgi/cbook.cgi?ID=C25658428&Units=SI&Mask=FFFF&Type=JANAFS&Plot=on | ZrN; NIST-JANAF (Chase 1998); reviewed June 1961; valid to melting pt ~3225K
Shomate | 16 | Fused Silica / Vitreous Silica Glass | SiO2 | Glasses | 1996 | 4500 | 85.772 | -1.6e-05 | 4e-06 | -3.809081e-07 | -1.7e-05 |  |  | Shomate | https://webbook.nist.gov/cgi/cbook.cgi?ID=C7631869&Table=on&Type=JANAFL | (glass-forming melt), SiO2; NIST-JANAF (Chase 1998); reviewed June 1967; liquid/melt phase from which vitreous silica glass is formed on quenching; Cp essentially constant (85.77 J/mol*K) over this range
Shomate | 17 | Aluminum 6061-T6 (UNS AA96061) | Al-Mg-Si (alloy) | Metals & Alloys | 4 | 300 | 46.6467 | -314.292 | 866.662 | -1298.3 | 1162.27 |  |  | Shomate | https://www.nist.gov/mml/acmd/aluminum-6061-t6-uns-aa96061 | Al-Mg-Si alloy (~97.9Al-1Mg-0.6Si); NIST Cryogenic Material Properties Database (Bradley & Radebaugh); values are specific heat (J/kg*K, not molar, since this is a multi-element alloy) computed from the published NIST curve-fit equation log10(Cp)=a+b*L+c*L^2+d*L^3+e*L^4+f*L^5+g*L^6+h*L^7+i*L^8 (L=log10 T), coefficients a=46.6467 b=-314.292 c=866.662 d=-1298.3 e=1162.27 f=-637.795 g=210.351 h=-38.3094 i=2.96344 (9th coefficient i folded into this comment; schema has only 8 coefficient columns A-H), valid 4-300K, curve-fit error ~5% relative to underlying data (ref: LNG Materials and Fluids, NBS Cryogenics Division, 1977). Verified by re-fetching live NIST page and recomputing every point.
Shomate | 18 | Copper | Cu | Metals & Alloys | 298 | 1358 | 17.72891 | 28.0987 | -31.25289 | 13.97243 | 0.068611 |  |  | Shomate | https://webbook.nist.gov/cgi/inchi?ID=C7440508&Mask=2 | Cu; NIST-JANAF (Chase 1998); reviewed June 1977; melts 1358K
Shomate | 19 | Hafnium | Hf | Metals & Alloys | 298 | 2500 | 22.71033 | 10.86443 | -1.901809 | 0.306368 | -0.007587 |  |  | Shomate | https://webbook.nist.gov/cgi/inchi?ID=C7440586&Mask=2 | alpha-Hf; NIST-JANAF (Chase 1998); reviewed March 1979; alpha-Hf phase; a second (beta-Hf) solid-phase fit is also given over the same nominal range (A=14.99366,B=9.234131,C=-0.000539,D=0.000106,E=0.000024,F=13.82318,G=76.50360,H=18.68604); liquid-phase Shomate fit exists separately for 2500-4964K (A=37.65604,F=15.45084,G=90.56477,H=46.20893, B/C/D/E ~0)
Shomate | 20 | Iron | Fe | Metals & Alloys | 298 | 700 | 18.42868 | 24.64301 | -8.91372 | 9.664706 | -0.012643 |  |  | Shomate | https://webbook.nist.gov/cgi/cbook.cgi?ID=C7439896&Mask=2&Type=JANAFS&Table=on | Fe; NIST-JANAF (Chase 1998); reviewed March 1978; alpha-delta phase (bcc, ferromagnetic below Curie pt)
Shomate | 21 | Lead | Pb | Metals & Alloys | 298 | 600.6 | 25.0145 | 5.441836 | 4.061367 | -1.236214 | -0.010657 |  |  | Shomate | https://webbook.nist.gov/cgi/inchi?ID=C7439921&Plot=on&Type=JANAFS | Pb, fcc; NIST-JANAF (Chase 1998); reviewed March 1962. Valid 298K to melting point 600.6K. Used in solder, radiation shielding, and lead-acid batteries.
Shomate | 22 | Magnesium | Mg | Metals & Alloys | 298 | 923 | 26.54083 | -1.533048 | 8.062443 | 0.57217 | -0.174221 |  |  | Shomate | https://webbook.nist.gov/cgi/inchi?ID=C7439954&Mask=2&Plot=on&Type=JANAFS | Mg; NIST-JANAF (Chase 1998); reviewed Sept 1983; single Shomate fit 298-923K (up to melting point 923K)
Shomate | 23 | Manganese | Mn | Metals & Alloys | 298 | 980 | 27.2419 | 5.23764 | 7.78316 | -2.118501 | -0.282113 |  |  | Shomate | https://webbook.nist.gov/cgi/cbook.cgi?ID=C7439965&Units=SI&Mask=2&Type=JANAFS&Plot=on | alpha-Mn; NIST-JANAF (Chase 1998); reviewed Sept 1967; alpha phase 298-980K; three further solid-phase fits exist for beta-Mn (980-1361K: A=52.29870,B=-28.67560,C=21.48670,D=-4.979850,E=-2.432060,F=-21.24330,G=90.70820,H=0), gamma-Mn (1361-1412K: A=19.06450,B=31.41340,C=-14.99350,D=3.214741,E=1.867090,F=-2.757881,G=48.78900,H=0), and delta-Mn (1412-1519K, near melting point 1519K).
Shomate | 24 | Molybdenum | Mo | Metals & Alloys | 298 | 1900 | 24.72736 | 3.960425 | -1.270706 | 1.153065 | -0.170246 |  |  | Shomate | https://webbook.nist.gov/cgi/cbook.cgi?ID=C7439987&Mask=2#Thermo-Condensed | Mo; NIST-JANAF (Chase 1998); reviewed March 1978; low-T fit
Shomate | 25 | Nickel | Ni | Metals & Alloys | 298 | 600 | 13.6916 | 82.49509 | -174.9548 | 161.6011 | -0.092417 |  |  | Shomate | https://webbook.nist.gov/cgi/inchi?ID=C7440020&Mask=2&Type=JANAFS&Table=on | Ni; NIST-JANAF (Chase 1998); reviewed Dec 1976; includes ferromagnetic (Curie) transition near 627K
Shomate | 26 | Niobium | Nb | Metals & Alloys | 298 | 2750 | 22.0143 | 9.88816 | -5.64853 | 1.759691 | 0.021839 |  |  | Shomate | https://webbook.nist.gov/cgi/inchi?ID=C7440031&Table=on&Type=JANAFS | Nb, bcc; NIST-JANAF (Chase 1998); reviewed Dec 1973; single Shomate fit 298-2750K (up to melting point 2750K)
Shomate | 27 | Tantalum | Ta | Metals & Alloys | 298 | 1300 | 20.69482 | 17.29992 | -15.68987 | 5.608694 | 0.061581 |  |  | Shomate | https://webbook.nist.gov/cgi/inchi?ID=C7440257&Table=on&Type=JANAFS | Ta, bcc; NIST-JANAF (Chase 1998); reviewed Dec 1972; low-T fit; second fit 1300-3258K (A=-43.87133,B=73.02084,C=-27.40796,D=4.004682,E=26.30414,F=60.17512,G=25.70993,H=0), valid nearly to the melting point 3290K
Shomate | 28 | Titanium | Ti | Metals & Alloys | 298 | 700 | 22.61942 | 18.98795 | -18.18735 | 7.080792 | -0.143457 |  |  | Shomate | https://webbook.nist.gov/cgi/inchi?ID=C7440326&Mask=2&Table=on&Type=JANAFS | alpha, Ti; NIST-JANAF (Chase 1998); reviewed June 1979
Shomate | 29 | Tungsten | W | Metals & Alloys | 298 | 1900 | 23.9593 | 2.63968 | 1.25775 | -0.254642 | -0.048407 |  |  | Shomate | https://webbook.nist.gov/cgi/cbook.cgi?ID=C7440337&Mask=2&Table=on&Type=JANAFS | W; NIST-JANAF (Chase 1998); reviewed June 1966; highest-melting metal (3695K)
Shomate | 30 | Vanadium | V | Metals & Alloys | 298 | 2190 | 26.30167 | 1.396587 | 2.214139 | 0.403977 | -0.176428 |  |  | Shomate | https://webbook.nist.gov/cgi/inchi?ID=C7440622&Mask=2&Plot=on&Type=JANAFS | V; NIST-JANAF (Chase 1998); reviewed June 1973; single Shomate fit 298-2190K (near melting point 2183K)
Shomate | 31 | Zinc | Zn | Metals & Alloys | 298 | 692.73 | 25.60123 | -4.405292 | 20.42206 | -7.399697 | -0.045801 |  |  | Shomate | https://webbook.nist.gov/cgi/inchi?ID=C7440666&Table=on&Type=JANAFS | Zn; NIST-JANAF (Chase 1998); reviewed December 1978; valid to melting point 692.73K
Shomate | 32 | Zirconium | Zr | Metals & Alloys | 298 | 1700 | 29.01663 | -12.55597 | 20.74954 | -5.914 | -0.157249 |  |  | Shomate | https://webbook.nist.gov/cgi/inchi?ID=C7440677&Table=on&Type=JANAFS | alpha-Zr, hcp; NIST-JANAF (Chase 1998); reviewed June 1979; alpha (hcp) phase; second fit is beta-Zr (bcc), given in two ranges: 298-800K (A=25.39240,B=0.434236,C=4.384539,D=1.017123,E=-0.065449,F=-3.039760,G=73.22000,H=4.810010) and 800-2125K (A=22.00069,B=2.211893,C=0.410633,D=0.705368,E=2.927135,F=3.562032,G=74.71201,H=4.810010); NIST also publishes a printed point table for both phases up to 2100K.
Shomate | 33 | Aluminum | Al | Others | 298 | 933 | 28.0892 | -5.414849 | 8.560423 | 3.42737 | -0.277375 |  |  | Shomate | https://webbook.nist.gov/cgi/cbook.cgi?ID=C7429905&Type=JANAFS&Table=on | Al; NIST-JANAF (Chase 1998); reviewed June 1983
Shomate | 34 | Aluminum Bromide | AlBr3 | Others | 298 | 370.6 | -1150.935 | 5961.907 | -10063.57 | 5872.077 | 18.93013 |  |  | Shomate | https://webbook.nist.gov/cgi/cbook.cgi?ID=C7727153&Mask=2&Type=JANAFS&Table=on | AlBr3; NIST-JANAF (Chase 1998); reviewed Sep 1979; solid fit valid to melting pt 370.6K
Shomate | 35 | Aluminum Carbide | CAl | Others | 298 | 6000 | 36.02169 | 1.621811 | -0.31477 | 0.026724 | -0.393205 |  |  | Shomate | https://webbook.nist.gov/cgi/formula?ID=C37265944&Mask=1 | CAl [monomer]; NIST-JANAF (Chase 1998); reviewed June 1963. NOTE: this is the CAl diatomic gas-phase monomer as catalogued by NIST-JANAF under 'Aluminum Carbide' -- NOT the bulk ceramic Al4C3; no NIST-JANAF entry found for solid Al4C3
Shomate | 36 | Aluminum Chloride | AlCl3 | Others | 298 | 465.7 | 64.94614 | 87.84057 | 0.018217 | -0.004649 | -0.000627 |  |  | Shomate | https://webbook.nist.gov/cgi/cbook.cgi?ID=C7446700&Type=JANAFS&Table=on | NIST-JANAF (Chase 1998); reviewed Sep 1979; range ends at melting pt
Shomate | 37 | Aluminum Chloride (dimer) | Al2Cl6 | Others | 298 | 6000 | 180.3141 | 2.214529 | -0.598986 | 0.051057 | -1.999242 |  |  | Shomate | https://webbook.nist.gov/cgi/cbook.cgi?ID=C13845120&Type=JANAFG&Table=on | Al2Cl6; NIST-JANAF (Chase 1998); AlCl3 vapor exists mainly as this dimer
Shomate | 38 | Aluminum Chloride Oxide | AlClO | Others | 298 | 6000 | 59.65129 | 2.266955 | -0.607734 | 0.051516 | -0.940701 |  |  | Shomate | https://webbook.nist.gov/cgi/cbook.cgi?ID=C13596117&Mask=1 | AlClO; NIST-JANAF (Chase 1998); reviewed Sep 1964; no condensed-phase data published
Shomate | 39 | Aluminum Iodide | AlI3 | Others | 298 | 464.15 | 72.27609 | 148.9789 | -128.2329 | 36.47553 | -0.667737 |  |  | Shomate | https://webbook.nist.gov/cgi/cbook.cgi?ID=C7784238&Mask=1EFF | AlI3; NIST-JANAF (Chase 1998); reviewed Sep 1979; solid fit valid to melting pt 464.15K
Shomate | 40 | Aluminum Nitride | AlN | Others | 298 | 900 | 17.23264 | 85.63811 | -83.2729 | 29.63427 | -0.537933 |  |  | Shomate | https://webbook.nist.gov/cgi/cbook.cgi?ID=24304-00-5&Mask=2 | AlN; NIST-JANAF (Chase 1998); reviewed Dec 1979; low-T fit
Shomate | 41 | Aluminum Oxide, Alpha | Al2O3 | Others | 298 | 2327 | 102.429 | 38.7498 | -15.9109 | 2.628181 | -3.007551 |  |  | Shomate | https://webbook.nist.gov/cgi/cbook.cgi?ID=C1344281&Type=JANAFS&Table=on | corundum; NIST-JANAF (Chase 1998); reviewed Dec 1979
Shomate | 42 | Aluminum Oxide, Delta | Al2O3 | Others | 298 | 2327 | 106.918 | 36.6219 | -13.9759 | 2.15799 | -3.157761 |  |  | Shomate | https://webbook.nist.gov/cgi/cbook.cgi?ID=C1344281&Type=JANAFS&Table=on | NIST-JANAF (Chase 1998); reviewed Dec 1979
Shomate | 43 | Aluminum Oxide, Gamma | Al2O3 | Others | 298 | 2327 | 108.683 | 37.2263 | -14.2065 | 2.193601 | -3.209881 |  |  | Shomate | https://webbook.nist.gov/cgi/cbook.cgi?ID=C1344281&Type=JANAFS&Table=on | NIST-JANAF (Chase 1998); reviewed Dec 1979
Shomate | 44 | Aluminum Oxide, Kappa | Al2O3 | Others | 298 | 2327 | 106.088 | 36.3374 | -13.8673 | 2.141221 | -3.133231 |  |  | Shomate | https://webbook.nist.gov/cgi/cbook.cgi?ID=C1344281&Type=JANAFS&Table=on | NIST-JANAF (Chase 1998); reviewed Dec 1979
Shomate | 45 | Aluminum Silicate, Mullite | Al6O13Si2 | Others | 298 | 1700 | 329.8565 | 386.1485 | -254.5751 | 61.34539 | -8.782468 |  |  | Shomate | https://webbook.nist.gov/cgi/cbook.cgi?ID=1302-93-8&Units=SI&Type=JANAFS&Table=on | Al6Si2O13; NIST-JANAF (Chase 1998); reviewed Sep 1967; low-T fit
Shomate | 46 | Beryllium Aluminum Oxide | Al2BeO4 | Others | 298 | 1500 | 113.3128 | 130.801 | -90.38779 | 24.1326 | -3.522979 |  |  | Shomate | https://webbook.nist.gov/cgi/cbook.cgi?ID=C12004067&Mask=2&Type=JANAFS&Table=on | BeAl2O4; NIST-JANAF (Chase 1998); reviewed Dec 1979; low-T fit
Shomate | 47 | Beryllium Oxide, Beta | BeO | Others | 298 | 1500 | 24.68978 | 52.56317 | -36.35239 | 9.487932 | -1.053896 |  |  | Shomate | https://webbook.nist.gov/cgi/inchi?ID=C1304569&Mask=2&Type=JANAFS&Table=on | BeO beta; NIST-JANAF (Chase 1998); reviewed June 1975; beta phase, low-T fit
Shomate | 48 | Beryllium Sulfate, Beta | BeO4S | Others | 298 | 1100 | 185.2027 | -285.9827 | 452.3615 | -173.4799 | -4.439684 |  |  | Shomate | https://webbook.nist.gov/cgi/cbook.cgi?ID=C13510491&Mask=2#Thermo-Condensed | BeSO4 beta; NIST-JANAF (Chase 1998); reviewed Sep 1966; beta phase, low-T fit
Shomate | 49 | Beryllium Sulfate, Gamma | BeO4S | Others | 298 | 1100 | 185.2027 | -285.9827 | 452.3615 | -173.4799 | -4.439684 |  |  | Shomate | https://webbook.nist.gov/cgi/cbook.cgi?ID=C13510491&Mask=2#Thermo-Condensed | BeSO4 gamma; NIST-JANAF (Chase 1998); reviewed Sep 1966; gamma phase, low-T fit
Shomate | 50 | Beryllium Tungsten Oxide | BeO4W | Others | 298 | 2000 | 104.795 | 60.43328 | -13.11713 | 3.120344 | -2.179488 |  |  | Shomate | https://webbook.nist.gov/cgi/cbook.cgi?ID=C18304193&Table=on&Type=JANAFS | BeWO4; NIST-JANAF (Chase 1998); reviewed March 1967
Shomate | 51 | Boron Carbide | B4C | Others | 298 | 2743 | 95.99853 | 23.16513 | -0.409604 | 0.081414 | -4.395208 |  |  | Shomate | https://webbook.nist.gov/cgi/cbook.cgi?ID=C12069328&Type=JANAFS&Table=on | B4C; NIST-JANAF (Chase 1998); reviewed June 1983
Shomate | 52 | Carbon Dioxide | CO2 | Others | 298 | 1200 | 24.99735 | 55.18696 | -33.69137 | 7.948387 | -0.136638 |  |  | Shomate | https://webbook.nist.gov/cgi/cbook.cgi?ID=C124389&Mask=1&Type=JANAFG&Table=on | CO2; NIST-JANAF (Chase 1998); low-T fit; second fit covers 1200-6000 K (A=58.16639,B=2.720074,C=-0.492289,D=0.038844,E=-6.447293,F=-425.9186,G=263.6125,H=-393.5224)
Shomate | 53 | Carbon Disulfide | CS2 | Others | 298 | 1000 | 35.85391 | 52.49121 | -40.83743 | 12.00155 | -0.224831 |  |  | Shomate | https://webbook.nist.gov/cgi/cbook.cgi?ID=C75150&Type=JANAFG&Table=on | CS2; NIST-JANAF (Chase 1998); reviewed Dec 1976
Shomate | 54 | Chiolite | Al3F14Na5 | Others | 298 | 1010 | 513.1258 | 86.43433 | -8.57126 | 6.604988 | -7.50254 |  |  | Shomate | https://webbook.nist.gov/cgi/cbook.cgi?ID=C1302847&Units=SI&Type=JANAFS&Table=on | Na5Al3F14; NIST-JANAF (Chase 1998); reviewed Dec 1979
Shomate | 55 | Cobalt | Co | Others | 298 | 700 | 10.9943 | 54.375 | -55.5132 | 25.817 | 0.164533 |  |  | Shomate | https://webbook.nist.gov/cgi/cbook.cgi?ID=C7440484&Mask=2&Type=JANAFS&Plot=on | Co; NIST-JANAF (Chase 1998); reviewed Sept 1967; alpha(hcp)->beta(fcc) transition region
Shomate | 56 | Copper(I) Chloride | CuCl | Others | 298 | 703 | 75.271 | -26.83212 | 25.69156 | -7.357982 | -1.847747 |  |  | Shomate | https://webbook.nist.gov/cgi/inchi?ID=C7758896&Mask=2 | CuCl; NIST-JANAF (Chase 1998); reviewed March 1966; melts 703K
Shomate | 57 | Cryolite (liquid) | AlF6Na3 | Others | 1285 | 3000 | 395.5144 | 1.724269e-08 | -7.868557e-09 | 1.194871e-09 | 2.449089e-09 |  |  | Shomate | https://webbook.nist.gov/cgi/cbook.cgi?ID=C15096523&Mask=FFF | Na3AlF6; NIST-JANAF (Chase 1998); reviewed Dec 1979; applies above both alpha and beta melting
Shomate | 58 | Cryolite, Alpha | AlF6Na3 | Others | 298 | 836 | 407.802 | -676.855 | 1055.6 | -470.579 | -6.37217 |  |  | Shomate | https://webbook.nist.gov/cgi/cbook.cgi?ID=C15096523&Mask=FFF | Na3AlF6; NIST-JANAF (Chase 1998); reviewed Dec 1979; alpha phase, low-T fit
Shomate | 59 | Cryolite, Beta | AlF6Na3 | Others | 298 | 1285 | 123.5594 | 161.1635 | 0.513875 | -0.139405 | 2.051136 |  |  | Shomate | https://webbook.nist.gov/cgi/cbook.cgi?ID=C15096523&Mask=FFF | Na3AlF6; NIST-JANAF (Chase 1998); reviewed Dec 1979; beta phase
Shomate | 60 | Ethene | C2H4 | Others | 298 | 1200 | -6.38788 | 184.4019 | -112.9718 | 28.49593 | 0.31554 |  |  | Shomate | https://webbook.nist.gov/cgi/cbook.cgi?ID=C74851&Mask=1&Type=JANAFG&Table=on | C2H4; NIST-JANAF (Chase 1998); low-T fit; second fit covers 1200-6000 K (A=106.5104,B=13.73260,C=-2.628481,D=0.174595,E=-26.14469,F=-35.36237,G=275.0424,H=52.46694)
Shomate | 61 | Ethyne | C2H2 | Others | 298 | 1100 | 40.68697 | 40.73279 | -16.1784 | 3.669741 | -0.658411 |  |  | Shomate | https://webbook.nist.gov/cgi/cbook.cgi?ID=C74862&Mask=1&Type=JANAFG&Table=on | C2H2; NIST-JANAF (Chase 1998); low-T fit; second fit covers 1100-6000 K (A=67.47244,B=11.75110,C=-2.021470,D=0.136195,E=-9.806418,F=185.4550,G=253.5337,H=226.7314)
Shomate | 62 | Formaldehyde | CH2O | Others | 298 | 1200 | 5.193767 | 93.23249 | -44.85457 | 7.882279 | 0.551175 |  |  | Shomate | https://webbook.nist.gov/cgi/cbook.cgi?ID=C50000&Units=SI&Mask=1 | CH2O; NIST-JANAF (Chase 1998); reviewed March 1961
Shomate | 63 | Iodine Chloride | ICl | Others | 298 | 300.53 | 41.8923 | 52.5857 | -11.8437 | -3.544191 | -0.099479 |  |  | Shomate | https://webbook.nist.gov/cgi/cbook.cgi?ID=C7790990&Mask=57 | ICl; NIST-JANAF (Chase 1998); reviewed Sept 1965; narrow range near mp 300.53K
Shomate | 64 | Lithium Aluminum Oxide | LiAlO2 | Others | 298 | 1973 | 92.36598 | 12.15829 | -0.013327 | 0.002603 | -2.508768 |  |  | Shomate | https://webbook.nist.gov/cgi/cbook.cgi?ID=C12003677&Table=on&Type=JANAFS | LiAlO2; NIST-JANAF (Chase 1998); reviewed Dec 1979
Shomate | 65 | Methane | CH4 | Others | 298 | 1300 | -0.703029 | 108.4773 | -42.52157 | 5.862788 | 0.678565 |  |  | Shomate | https://webbook.nist.gov/cgi/cbook.cgi?ID=C74828&Mask=1&Type=JANAFG&Plot=on | CH4; NIST-JANAF (Chase 1998); low-T fit; second fit covers 1300-6000 K (A=85.81217,B=11.26467,C=-2.114146,D=0.138190,E=-26.42221,F=-153.5327,G=224.4143,H=-74.87310)
Shomate | 66 | Molybdenum Chloride | Cl5Mo | Others | 1200 | 6000 | 131.3207 | 1.027286 | 0.408166 | -0.065772 | -1.08205 |  |  | Shomate | https://webbook.nist.gov/cgi/formula?ID=C10241051&Mask=1&Type=JANAFG&Table=on | MoCl5; NIST-JANAF (Chase 1998); reviewed Dec 1968; gas-phase only, no condensed data at NIST
Shomate | 67 | Molybdenum Hexachloride | MoCl6 | Others | 298 | 900 | -97.70351 | 1008.423 | -1052.255 | 370.5422 | 4.995445 |  |  | Shomate | https://webbook.nist.gov/cgi/cbook.cgi?ID=C13706199&Mask=2&Table=on&Type=JANAFS&Units=SI | MoCl6; NIST-JANAF (Chase 1998); reviewed Dec 1968
Shomate | 68 | Potassium Cyanide | KCN | Others | 298 | 895 | 65.80553 | 1.083038 | -0.464441 | 0.103556 | 0.026248 |  |  | Shomate | https://webbook.nist.gov/cgi/cbook.cgi?ID=C151508&Units=SI&Mask=2 | KCN; NIST-JANAF (Chase 1998); reviewed March 1966; solid fit valid to melting pt 895K
Shomate | 69 | Sodium Aluminum Oxide | NaAlO2 | Others | 298 | 740 | 71.96815 | 59.56091 | -39.2132 | 18.11756 | -1.162332 |  |  | Shomate | https://webbook.nist.gov/cgi/cbook.cgi?ID=C1302427&Mask=2&Type=JANAFS | NaAlO2; NIST-JANAF (Chase 1998); reviewed March 1963; low-T fit
Shomate | 70 | Sodium Chloride | NaCl | Others | 298 | 1073 | 50.72389 | 6.672267 | -2.517167 | 10.15934 | -0.200675 |  |  | Shomate | https://webbook.nist.gov/cgi/cbook.cgi?ID=C7647145&Mask=2 | NaCl; NIST-JANAF (Chase 1998); reviewed Sep 1964
Shomate | 71 | Sodium Cyanide | NaCN | Others | 298 | 835 | 68.14732 | 1.091197 | 0.010951 | -0.010567 | 0.013628 |  |  | Shomate | https://webbook.nist.gov/cgi/cbook.cgi?ID=C143339&Table=on&Type=JANAFS | NaCN; NIST-JANAF (Chase 1998); reviewed March 1966
Shomate | 72 | Strontium Chloride | SrCl2 | Others | 298 | 1000 | 54.42882 | 113.7676 | -177.4497 | 115.0826 | -0.003286 |  |  | Shomate | https://webbook.nist.gov/cgi/cbook.cgi?ID=C10476854&Mask=2&Type=JANAFS&Table=on | SrCl2; NIST-JANAF (Chase 1998); reviewed Dec 1972
Shomate | 73 | Tantalum Carbide | TaC | Others | 298 | 4273 | 44.29224 | 7.673707 | -0.091309 | 0.010861 | -0.875548 |  |  | Shomate | https://webbook.nist.gov/cgi/cbook.cgi?ID=C12070063&Mask=FFFF | TaC; NIST-JANAF (Chase 1998); reviewed Dec 1973
Shomate | 74 | Titanium Carbide | TiC | Others | 298 | 1000 | 5.55433 | 149.865 | -171.069 | 67.1354 | -0.269136 |  |  | Shomate | https://webbook.nist.gov/cgi/formula?ID=C12070085&Mask=2 | TiC; NIST-JANAF (Chase 1998); reviewed Jun 1968; low-T fit
Shomate | 75 | Tungsten Chloride Oxide | Cl4OW | Others | 1000 | 6000 | 126.1539 | 5.718398 | -1.52693 | 0.129112 | -1.997999 |  |  | Shomate | https://webbook.nist.gov/cgi/cbook.cgi?ID=C13520780&Units=SI&Mask=1&Type=JANAFG&Table=on | WOCl4; NIST-JANAF (Chase 1998); reviewed March 1967; gas-phase only, no condensed data at NIST
Shomate | 76 | Tungsten Hexachloride | WCl6 | Others | 298 | 450 | 125.536 | 167.282 | 0.138482 | -0.084928 | -0.000256 |  |  | Shomate | https://webbook.nist.gov/cgi/cbook.cgi?ID=C13283017&Type=JANAFS&Table=on | alpha, WCl6; NIST-JANAF (Chase 1998); reviewed Dec 1966; alpha phase
Shomate | 77 | Zirconium Carbide | ZrC | Others | 298 | 3805 | 51.02723 | 3.68564 | -0.199004 | 0.028938 | -1.30381 |  |  | Shomate | https://webbook.nist.gov/cgi/cbook.cgi?ID=C12070143&Mask=2 | ZrC; NIST-JANAF (Chase 1998); reviewed Dec 1964
Shomate | 78 | Zirconium Tetrachloride | ZrCl4 | Others | 298 | 6000 | 107.3761 | 0.608048 | -0.164909 | 0.014079 | -0.838515 |  |  | Shomate | https://webbook.nist.gov/cgi/cbook.cgi?ID=C10026116&Mask=FFFF&Units=SI | ZrCl4; NIST-JANAF (Chase 1998); reviewed June 1975; gas
Shomate | 79 | Boron | B | Semiconductors | 298 | 1800 | 10.18574 | 29.24415 | -18.02137 | 4.212326 | -0.550999 |  |  | Shomate | https://webbook.nist.gov/cgi/cbook.cgi?ID=C7440428&Mask=2&Type=JANAFS&Table=on | B, beta-rhombohedral; NIST-JANAF (Chase 1998); beta-rhombohedral phase; reviewed June 1983; low-T fit; second fit 1800-2350K (A=25.12664,B=1.975493,C=0.338395,D=-0.040032,E=-2.635578,F=-14.43597,G=25.59930,H=0.000000)
Shomate | 80 | Copper(II) Oxide (Tenorite) | CuO | Semiconductors | 298 | 2000 | 48.56494 | 7.498607 | -0.05598 | 0.013851 | -0.760082 |  |  | Shomate | https://webbook.nist.gov/cgi/cbook.cgi?ID=C1317380&Mask=2 | CuO; NIST-JANAF (Chase 1998); reviewed Dec 1977
Shomate | 81 | Lead Sulfide (Galena) | PbS | Semiconductors | 298 | 1386.5 | 47.38087 | 7.55053 | 2.008094 | -0.70046 | -0.031834 |  |  | Shomate | https://webbook.nist.gov/cgi/cbook.cgi?ID=C1314870&Mask=2 | PbS; NIST-JANAF (Chase 1998); reviewed Jun 1973
Shomate | 82 | Molybdenum Dioxide | MoO2 | Semiconductors | 298 | 3000 | 65.66788 | 11.56089 | 5.427778 | 0.000256 | -1.217687 |  |  | Shomate | https://webbook.nist.gov/cgi/cbook.cgi?ID=C18868434&Units=SI&Mask=2B | MoO2; NIST-JANAF (Chase 1998); reviewed Sep 1978
Shomate | 83 | Molybdenum Trioxide | MoO3 | Semiconductors | 298 | 1074 | 93.31366 | -22.81113 | 52.63054 | -12.74279 | -1.416934 |  |  | Shomate | https://webbook.nist.gov/cgi/cbook.cgi?ID=C1313275&Units=SI&Mask=2B | MoO3; NIST-JANAF (Chase 1998); reviewed Sep 1978
Shomate | 84 | Silicon | Si | Semiconductors | 298 | 1685 | 22.81719 | 3.89951 | -0.082885 | 0.042111 | -0.354063 |  |  | Shomate | https://webbook.nist.gov/cgi/inchi?ID=C7440213&Mask=2 | Si; NIST-JANAF (Chase 1998); reviewed March 1967; diamond cubic
Shomate | 85 | Silicon Carbide, Alpha | SiC | Semiconductors | 298 | 1000 | 20.55859 | 64.57962 | -52.98827 | 16.95813 | -0.781847 |  |  | Shomate | https://webbook.nist.gov/cgi/cbook.cgi?ID=C409212&Units=SI&Type=JANAFS&Table=on | SiC(alpha); NIST-JANAF (Chase 1998); reviewed Mar 1966; low-T fit
Shomate | 86 | Silicon Carbide, Beta | SiC | Semiconductors | 298 | 1100 | 20.50009 | 63.3717 | -49.54023 | 14.82801 | -0.759969 |  |  | Shomate | https://webbook.nist.gov/cgi/cbook.cgi?ID=C409212&Units=SI&Type=JANAFS&Table=on | SiC(beta); NIST-JANAF (Chase 1998); reviewed Mar 1966; low-T fit
Shomate | 87 | Tungsten Trioxide | WO3 | Semiconductors | 298 | 1050 | 30.5396 | 200.867 | -206.248 | 76.5193 | -0.088904 |  |  | Shomate | https://webbook.nist.gov/cgi/cbook.cgi?ID=C1314358&Units=SI&Mask=2B | WO3; NIST-JANAF (Chase 1998); reviewed Sep 1966
Tabulated | 88 | Boron Nitride | BN | Ceramics | 298 | 1100 | [5 empty] | 298, 300, 400, 500, 600, 700, 800, 900, 1000, 1100 | 19.69, 19.85, 26.37, 31.3, 35.13, 38.16, 40.57, 42.55, 44.26, 45.87 | Tabulated | https://webbook.nist.gov/cgi/cbook.cgi?ID=C10043115&Type=JANAFS&Table=on | BN; NIST-JANAF (Chase 1998); reviewed June 1966; Only Shomate coefficients printed on this NIST page (no raw point table); representative Cp(T) below computed directly from the cited Shomate equation, low-T fit valid 298-1100K
Tabulated | 89 | Magnesium Oxide | MgO | Ceramics | 298 | 2000 | [5 empty] | 298, 300, 400, 500, 600, 700, 800, 900, 1000, 1200, 1400, 1600, 1800, 2000 | 37.01, 37.18, 42.81, 45.68, 47.45, 48.69, 49.65, 50.44, 51.12, 52.27, 53.25, 54.13, 54.94, 55.7 | Tabulated | https://webbook.nist.gov/cgi/inchi?ID=C1309484&Type=JANAFS&Table=on | MgO, periclase; NIST-JANAF (Chase 1998); reviewed Dec 1974; Only Shomate coefficients printed on this NIST page (no raw point table); representative Cp(T) below computed directly from the cited Shomate equation, single fit valid 298-3105K
Tabulated | 90 | Silicon Nitride, alpha | Si3N4 | Ceramics | 298.15 | 1800 | [5 empty] | 298.15, 300, 400, 500, 600, 700, 800, 900, 1000, 1200, 1400, 1600, 1800 | 99.63, 99.82, 110.42, 120.51, 129.81, 138.24, 145.82, 152.58, 158.55, 168.3, 175.47, 180.46, 183.67 | Tabulated | https://webbook.nist.gov/cgi/cbook.cgi?ID=C12033895&Mask=2&Type=JANAFS&Plot=on | Si3N4, alpha; Computed from NIST-JANAF's own published Shomate coefficients (Chase 1998) using NIST's stated Cp formula.
Tabulated | 91 | Titanium Diboride | B2Ti | Ceramics | 298 | 6000 | [5 empty] | 298, 300, 400, 600, 800, 1000, 1500, 2000, 2500, 3193, 3193, 4000, 5000, 6000 | 44.341, 44.63, 54.966, 65.596, 72.231, 77.381, 87.108, 94.132, 99.453, 105.305, 108.784, 108.784, 108.784, 108.784 | Tabulated | https://webbook.nist.gov/cgi/cbook.cgi?ID=C12045635&Mask=2#Thermo-Condensed | TiB2; , TiB2; NIST-JANAF (Chase 1998); computed from Shomate solid fit ¦¦ NIST-JANAF (Chase 1998); computed from Shomate liquid fit
Tabulated | 92 | Titanium Dioxide (Rutile) | TiO2 | Ceramics | 298.15 | 2000 | [5 empty] | 298.15, 300, 400, 500, 600, 700, 800, 900, 1000, 1200, 1400, 1600, 1800, 2000 | 55.2, 55.43, 63.8, 68.12, 70.76, 72.53, 73.79, 74.71, 75.39, 76.28, 76.76, 77.04, 77.29, 77.51 | Tabulated | https://webbook.nist.gov/cgi/cbook.cgi?ID=C1317802&Type=JANAFS&Plot=on | TiO2, rutile; Computed from NIST-JANAF's own published Shomate coefficients (Chase 1998) using NIST's stated Cp formula.
Tabulated | 93 | Zinc Oxide | ZnO | Ceramics | 250 | 1800 | [5 empty] | 250, 298.15, 300, 400, 500, 600, 700, 800, 900, 1000, 1200, 1400, 1600, 1800 | 38.72, 40.42, 40.53, 44.58, 46.83, 48.33, 49.48, 50.44, 51.3, 52.1, 53.64, 55.19, 56.8, 58.5 | Tabulated | https://doi.org/10.1016/0021-9614(89)90058-X | ZnO, wurtzite (zincite); NOT in NIST-JANAF (confirmed absent from Zn-index — only elemental Zn and ZnSO4 are listed there). Primary literature: Robie, R.A., Haselton, H.T., Hemingway, B.S. (1989), 'Heat capacities and entropies at 298.15 K of MgTiO3 (geikielite), ZnO (zincite), and ZnCO3 (smithsonite)', J. Chem. Thermodynamics 21(7), 743-749. Fitted equation: Cp,m[J/(mol.K)] = 53.999 + 7.851e-4*T - 5.868e5*T^-2 - 127.50*T^-0.5 + 1.9376e-6*T^2, valid 250-1800K, fit to adiabatic-calorimetry data (avg. deviation 0.7%). Values above computed from this published equation. Widely used semiconductor/varistor/sunscreen/rubber-vulcanization ceramic.
Tabulated | 94 | Zirconium Diboride | B2Zr | Ceramics | 298 | 3300 | [5 empty] | 298, 300, 400, 500, 600, 700, 800, 900, 1000, 1200, 1500, 1800, 2000, 2500, 3000, 3300 | 48.1, 48.39, 57.97, 62.79, 65.74, 67.83, 69.47, 70.85, 72.07, 74.29, 77.36, 80.35, 82.36, 87.42, 92.56, 95.65 | Tabulated | https://webbook.nist.gov/cgi/cbook.cgi?ID=C12045646&Mask=2&Type=JANAFS&Table=on | ZrB2; NIST-JANAF raw table (Chase 1998); printed table value
Tabulated | 95 | Zirconium Dioxide | ZrO2 | Ceramics | 298 | 1400 | [5 empty] | 298, 300, 400, 500, 600, 700, 800, 900, 1000, 1100, 1200, 1300, 1400 | 56.11, 56.33, 63.85, 67.76, 70.23, 72.02, 73.45, 74.67, 75.75, 76.74, 77.68, 78.58, 79.45 | Tabulated | https://webbook.nist.gov/cgi/cbook.cgi?ID=C1314234&Type=JANAFS&Table=on | ZrO2; NIST-JANAF (Chase 1998); reviewed Dec 1965
Tabulated | 96 | Zirconium Nitride | NZr | Ceramics | 298 | 3225 | [5 empty] | 298, 300, 400, 600, 800, 1000, 1500, 2000, 2500, 3000, 3225 | 40.433, 40.555, 44.758, 48.663, 50.942, 52.751, 56.662, 60.316, 63.896, 67.447, 69.041 | Tabulated | https://webbook.nist.gov/cgi/cbook.cgi?ID=C25658428&Units=SI&Mask=FFFF&Type=JANAFS&Plot=on | ZrN; NIST-JANAF (Chase 1998); computed from Shomate fit
Tabulated | 97 | Aluminum Nitride - Molybdenum composite (AlN:Mo, 0.25-4.0 vol% Mo) | AlN+Mo | Composites | 373 | 1273 | [5 empty] | 373, 1273 | 803, 1133 | Tabulated | https://link.springer.com/10.1557/adv.2019.142 | particulate composite; MRS Advances (Hoff et al.); DSC-derived specific heat of AlN:Mo susceptor composites for power-beaming applications, averaged across 0.25-4.0 vol% Mo series (+/-32 J/kg.K spread)
Tabulated | 98 | Aluminum/Silicon Carbide MMC (20 vol% SiCp) | Al+SiC composite (20 vol%) | Composites | 298 | 933 | [5 empty] | 298, 400, 600, 800, 933 | 844.33, 931.46, 1035.32, 1134.62, 1213.31 | Tabulated | internal-calculation: rule-of-mixtures from this database own NIST-JANAF Al/SiC/B Shomate entries | Al matrix + SiC(alpha) particulate; Rule-of-mixtures estimate (NOT a direct measurement): mass-fraction-weighted specific heat Cp_comp = w1*Cp1 + w2*Cp2, using this database own NIST-JANAF (Chase 1998) Shomate fits for Al and SiC-alpha, converted to specific heat via molar mass, weighted by mass fraction from 20 vol% SiC particulate in Al matrix (rho_Al=2700, rho_SiC=3210 kg/m3) -- representative of commercial particulate-reinforced Al/SiCp MMC grades (e.g. Duralcan-type F3S.20S). Valid to 933K (Al melting point).
Tabulated | 99 | Boron Fiber/Aluminum Composite (50 vol% B) | Al+B composite (50 vol%) | Composites | 298 | 933 | [5 empty] | 298, 400, 600, 800, 933 | 961.91, 1191.57, 1439.61, 1609.33, 1709.66 | Tabulated | internal-calculation: rule-of-mixtures from this database own NIST-JANAF Al/SiC/B Shomate entries | Al 6061 matrix + boron fiber; Rule-of-mixtures estimate (NOT a direct measurement): mass-fraction-weighted specific heat Cp_comp = w1*Cp1 + w2*Cp2, using this database own NIST-JANAF (Chase 1998) Shomate fits for Al and Boron, converted to specific heat via molar mass, weighted by mass fraction from 50 vol% boron fiber in Al 6061 matrix (rho_Al=2700, rho_B=2340 kg/m3) -- representative of classic aerospace boron/aluminum composite (e.g. Space Shuttle orbiter mid-fuselage struts). Valid to 933K (Al melting point).
Tabulated | 100 | Carbon Fiber Reinforced Polymer (CFRP) | CFRP (carbon fiber/epoxy) | Composites | 253.15 | 373.15 | [5 empty] | 253.15, 373.15 | 923, 984 | Tabulated | https://doi.org/10.1134/S0018151X23050139 | composite, carbon fiber; epoxy laminate; Kulkov et al., 'Research of the Thermophysical Properties of CFRP with Different Reinforcements...', High Temperature (Springer), 2023. Reports Cp range 923-984 J/(kg.K) over -20C to 100C, measured by stationary heat flow + temperature-modulated DSC. IMPORTANT: this is the reported ENDPOINT RANGE from the abstract only -- the full per-temperature table is behind the Springer paywall and was not accessed, so these 2 points are boundary values, NOT a verified smooth curve. Do not interpolate between them as if they were measured intermediate points.
Tabulated | 101 | Carbon Fiber Reinforced Polymer (CFRP, pristine epoxy/carbon) | C-fiber/epoxy | Composites | 298 | 298 | [5 empty] | 298 | 1267 | Tabulated | https://www.sciencedirect.com/science/article/abs/pii/S235249282300483X | composite (as-fabricated); Kim & Lee (2023), Composites Part B; measured pristine CFRP specific heat 1.267 J/(g.K) alongside thermal diffusivity/conductivity study; single room-temp value, not full Cp(T) curve
Tabulated | 102 | G-10 CR Fiberglass Epoxy Composite | G-10 CR (glass fiber/epoxy) | Composites | 4 | 300 | [5 empty] | 4, 10, 20, 40, 60, 80, 100, 150, 200, 250, 273.15, 300 | 2.016, 15.356, 47.171, 115.359, 182.53, 249.407, 316.86, 489.285, 664.429, 836.332, 913.061, 998.743 | Tabulated | https://trc.nist.gov/cryogenics/materials/G-10 CR Fiberglass Epoxy/G10CRFiberglassEpoxy_rev.htm | composite, cross-laminated glass-fiber; epoxy laminate; NIST Cryogenic Material Properties Database (Bradley & Radebaugh); real 9-term log10 curve fit, 4-300K, curve-fit error 2% relative to data. This is a genuinely composite (not a pure compound) — one of the very few with real multi-point Cp(T) on NIST Cryogenics; most other NIST-listed composites (Glass Fabric/Polyester, Glass Mat/Epoxy, Kevlar-49 Fiber, Kevlar-49 Composite, Beechwood/Phenolic) only have thermal conductivity data, not specific heat, and were checked and excluded rather than estimated.
Tabulated | 103 | Glass Fiber Reinforced Polymer (GFRP, woven-roving E-glass/vinyl ester) | E-glass/vinyl ester | Composites | 298 | 298 | [5 empty] | 298 | 589.5 | Tabulated | https://www.researchgate.net/publication/321714524_Heat_resistant_and_tensile_properties_of_glass_fiber_reinforced_polymer_composites | composite laminate; Heat resistant and tensile properties of GFRP composites (ResearchGate); woven-roving (WR) E-glass/vinyl-ester laminate, room-temp specific heat capacity; single value, not full Cp(T) curve. Chopped-strand-mat (CSM) variant of same study gave 521.6 J/(kg.K)
Tabulated | 104 | Borosilicate Glass (Pyrex 7740) | mixed oxide glass | Glasses | 298 | 298 | [5 empty] | 298 | 0.753 | Tabulated | https://www.finkenbeiner.com/borosilicateprop.php | amorphous (~80.5% SiO2, 12.9% B2O3, 2.2% Al2O3, others); Manufacturer materials datasheet (Finkenbeiner/Corning 7740); specific heat 0.18 cal/g*C = 0.753 J/g*K at room temp; Cp units: J/(g*K), not molar (mixture, not stoichiometric compound)
Tabulated | 105 | Corning EAGLE XG (Alkaline Earth Boro-Aluminosilicate Glass) | mixed oxide glass | Glasses | 296.15 | 773.15 | [5 empty] | 296.15, 373.15, 473.15, 573.15, 673.15, 773.15 | 0.768, 0.896, 0.998, 1.067, 1.11, 1.154 | Tabulated | https://www.yumpu.com/en/document/view/36201200/corning-eagle-xg-amlcd-glass-substrates | amorphous (LCD display substrate glass); Corning manufacturer datasheet MIE 301 (2006); specific heat vs temperature table (23-500C converted to K); Cp per gram (mixture)
Tabulated | 106 | Duran (borosilicate laboratory glass) | mixed oxide (SiO2-B2O3-Na2O-Al2O3), similar to Pyrex | Glasses | 293 | 293 | [5 empty] | 293 | 830 | Tabulated | https://media.schott.com/api/public/content/337c3ceffcc4484c81870761f3806e3e?v=20439d61 | amorphous , glass; SCHOTT Technical Information TIE-32, "Thermal loads on optical glass," Table 2 (Version October 2018), SCHOTT Advanced Optics. Mean isobaric specific heat capacity cp, measured over (-20C,200C); transformation temperature Tg=525C. Value given as 0.83 J/(g*K) = 830.0 J/(kg*K); reported per unit mass (not per mole) since glasses are non-stoichiometric mixed-oxide materials with no single molar mass.
Tabulated | 107 | E-Glass Fibre (54% SiO2-15% Al2O3-12% CaO) | SiO2-Al2O3-CaO glass | Glasses | 298 | 298 | [5 empty] | 298 | 802.5 | Tabulated | https://www.azom.com/properties.aspx?ArticleID=764 | glass fiber; AZoM/Granta Design materials database; specific heat range 800-805 J/(kg.K), midpoint used; single value, not full Cp(T) curve. Standard reinforcement fiber for GFRP composites
Tabulated | 108 | F2 (flint optical glass) | lead-silicate mixed oxide (SiO2-PbO-K2O-Na2O) | Glasses | 293 | 293 | [5 empty] | 293 | 560 | Tabulated | https://media.schott.com/api/public/content/337c3ceffcc4484c81870761f3806e3e?v=20439d61 | amorphous , glass; SCHOTT Technical Information TIE-32, "Thermal loads on optical glass," Table 2 (Version October 2018), SCHOTT Advanced Optics. Mean isobaric specific heat capacity cp; transformation temperature Tg=432C. Reported per unit mass (not per mole) since glasses are non-stoichiometric mixed-oxide materials with no single molar mass.
Tabulated | 109 | Fused Silica (99.9% SiO2 glass) | SiO2 | Glasses | 298 | 298 | [5 empty] | 298 | 725 | Tabulated | https://www.azom.com/properties.aspx?ArticleID=1387 | amorphous glass; AZoM/Granta Design materials database; specific heat range 700-750 J/(kg.K), midpoint used; single value, not full Cp(T) curve
Tabulated | 110 | MACOR (Machinable Glass Ceramic) | MACOR (mica glass-ceramic) | Glasses | 298.15 | 298.15 | [5 empty] | 298.15 | 790 | Tabulated | https://precision-ceramics.com/wp-content/uploads/2021/06/Macor_Technical_Data_Sheet.pdf | glass-ceramic (55% fluorophlogopite mica; 45% borosilicate glass); Corning MACOR Technical Data Sheet (distributed by Precision Ceramics); single room-temperature value, 0.79 kJ/(kg.K). No multi-point T-curve found on any public source -- Corning's own datasheet only reports this one value.
Tabulated | 111 | N-BK7 (borosilicate crown optical glass) | mixed oxide (SiO2-B2O3-Na2O-K2O-BaO) | Glasses | 293 | 293 | [5 empty] | 293 | 860 | Tabulated | https://media.schott.com/api/public/content/337c3ceffcc4484c81870761f3806e3e?v=20439d61 | amorphous , glass; SCHOTT Technical Information TIE-32, "Thermal loads on optical glass," Table 2 (Version October 2018), SCHOTT Advanced Optics. Mean isobaric specific heat capacity cp; transformation temperature Tg=557C. Value given as 0.86 J/(g*K) = 860.0 J/(kg*K); reported per unit mass (not per mole) since glasses are non-stoichiometric mixed-oxide materials with no single molar mass.
Tabulated | 112 | N-BK7 Optical Glass | mixed oxide glass | Glasses | 298 | 298 | [5 empty] | 298 | 0.858 | Tabulated | https://www.lookpolymers.com/pdf/Schott-N-BK7-Glass.pdf | amorphous (borosilicate crown optical glass); Manufacturer datasheet (SCHOTT North America, via MatWeb/lookpolymers); specific heat 0.858 J/g*K; Cp per gram (mixture, not stoichiometric compound)
Tabulated | 113 | S-Glass Fibre (64% SiO2-24% Al2O3-10% MgO) | SiO2-Al2O3-MgO glass | Glasses | 298 | 298 | [5 empty] | 298 | 737.5 | Tabulated | https://www.azom.com/properties.aspx?ArticleID=769 | glass fiber; AZoM/Granta Design materials database; specific heat range 735-740 J/(kg.K), midpoint used; single value, not full Cp(T) curve. Higher-strength/stiffness variant of E-glass
Tabulated | 114 | SF11 (dense flint optical glass) | lead-silicate mixed oxide (SiO2-PbO-K2O-Na2O) | Glasses | 293 | 293 | [5 empty] | 293 | 430 | Tabulated | https://media.schott.com/api/public/content/337c3ceffcc4484c81870761f3806e3e?v=20439d61 | amorphous , glass; SCHOTT Technical Information TIE-32, "Thermal loads on optical glass," Table 2 (Version October 2018), SCHOTT Advanced Optics. Mean isobaric specific heat capacity cp; transformation temperature Tg=503C. Reported per unit mass (not per mole) since glasses are non-stoichiometric mixed-oxide materials with no single molar mass.
Tabulated | 115 | SF6 Dense Flint Lead Glass | mixed oxide glass (PbO-based) | Glasses | 298 | 298 | [5 empty] | 298 | 0.389 | Tabulated | https://plastic-price.com/product/schott-sf6-glass.html | amorphous (lead-oxide dense flint optical glass); Manufacturer datasheet (SCHOTT); specific heat 0.389 J/g*K; classic high-lead-oxide optical glass; Cp per gram (mixture)
Tabulated | 116 | Soda-Lime Glass | mixed oxide glass | Glasses | 293 | 293 | [5 empty] | 293 | 0.879 | Tabulated | https://valleydesign.com/soda-lime-glass/ | amorphous (~71% SiO2, 13% Na2O, 10% CaO, others); Materials database (Valley Design, citing Shand's Glass Engineering Handbook, 1958); specific heat 0.21 cal/g*C = 0.879 J/g*K at room temp (NOT molar Cp -- reported per gram since glass is a mixture, not a stoichiometric compound); Cp units: J/(g*K)
Tabulated | 117 | Soda-lime float glass | mixed oxide (SiO2-Na2O-CaO), standard window/container glass | Glasses | 293 | 293 | [5 empty] | 293 | 800 | Tabulated | https://media.schott.com/api/public/content/337c3ceffcc4484c81870761f3806e3e?v=20439d61 | amorphous , glass; SCHOTT Technical Information TIE-32, "Thermal loads on optical glass," Table 2 (Version October 2018), SCHOTT Advanced Optics. Mean isobaric specific heat capacity cp, measured over (20C,300C); transformation temperature Tg=535C. Value given as 0.8 J/(g*K) = 800.0 J/(kg*K); reported per unit mass (not per mole) since glasses are non-stoichiometric mixed-oxide materials with no single molar mass.
Tabulated | 118 | ZERODUR (lithium aluminosilicate glass-ceramic) | mixed oxide (SiO2-Al2O3-Li2O-P2O5-TiO2-ZrO2), ~70-78% crystalline | Glasses | 293 | 293 | [5 empty] | 293 | 800 | Tabulated | https://media.schott.com/api/public/content/337c3ceffcc4484c81870761f3806e3e?v=20439d61 | amorphous; nano-crystalline glass-ceramic; SCHOTT Technical Information TIE-32, "Thermal loads on optical glass," Table 2 (Version October 2018), SCHOTT Advanced Optics. Mean isobaric specific heat capacity cp; near-zero thermal expansion glass-ceramic, no conventional Tg (no distinct glass transition; used for telescope mirrors/precision optics). Reported per unit mass (not per mole) since glasses are non-stoichiometric mixed-oxide materials with no single molar mass.
Tabulated | 119 | Aluminum 6061-T6 (UNS AA96061) | Al-Mg-Si (alloy) | Metals & Alloys | 4 | 300 | [5 empty] | 4, 10, 20, 30, 50, 70, 100, 150, 200, 250, 300 | 0.292, 1.573, 8.854, 33.445, 148.838, 298.295, 492.198, 713.031, 835.239, 895.04, 953.864 | Tabulated | https://www.nist.gov/mml/acmd/aluminum-6061-t6-uns-aa96061 | Al-Mg-Si alloy (~97.9Al-1Mg-0.6Si); NIST Cryogenic Material Properties Database (Bradley & Radebaugh); values are specific heat (J/kg*K, not molar, since this is a multi-element alloy) computed from the published NIST curve-fit equation log10(Cp)=a+b*L+c*L^2+d*L^3+e*L^4+f*L^5+g*L^6+h*L^7+i*L^8 (L=log10 T), coefficients a=46.6467 b=-314.292 c=866.662 d=-1298.3 e=1162.27 f=-637.795 g=210.351 h=-38.3094 i=2.96344, valid 4-300K, curve-fit error ~5% relative to underlying data (ref: LNG Materials and Fluids, NBS Cryogenics Division, 1977). Verified by re-fetching live NIST page and recomputing every point.
Tabulated | 120 | Copper | Cu | Metals & Alloys | 100 | 1358 | [5 empty] | 100, 200, 250, 298.15, 300, 350, 400, 450, 500, 600, 700, 800, 900, 1000, 1100, 1200, 1300, 1358 | 16.01, 22.631, 23.782, 24.442, 24.462, 24.975, 25.318, 25.686, 25.912, 26.481, 26.996, 27.494, 28.049, 28.662, 29.479, 30.519, 32.143, 33.353 | Tabulated | https://janaf.nist.gov/tables/Cu-002.html | Cu; NIST-JANAF (Chase 1998); reviewed June 1977; pure crystalline Cu, 100-1358K (melts at 1358K)
Tabulated | 121 | Hafnium | Hf | Metals & Alloys | 298 | 2400 | [5 empty] | 298, 400, 600, 800, 1000, 1200, 1400, 1600, 1800, 2000, 2200, 2400 | 25.7, 26.72, 28.59, 30.33, 31.97, 33.53, 35.03, 36.48, 37.89, 39.28, 40.67, 42.06 | Tabulated | https://webbook.nist.gov/cgi/inchi?ID=C7440586&Mask=2 | alpha-Hf; NIST-JANAF (Chase 1998); reviewed March 1979; computed from cited alpha-phase Shomate fit
Tabulated | 122 | Inconel 718 (Ni-based superalloy, UNS N07718) | Ni52.6-Cr18.2-Fe-Nb-Mo-Ti-Al (wt%, nominal) | Metals & Alloys | 293 | 1573 | [5 empty] | 293, 373, 473, 673, 873, 1073, 1573 | 362, 378, 400, 412, 460, 544, 583 | Tabulated | https://arxiv.org/pdf/2110.07108 | aged; wrought; Cp given in J/(kg*K), NOT J/(mol*K), since this is a multi-element alloy with no single molar mass -- reported per unit mass as is standard for alloys. Compiled thermophysical-property table (Supplementary Table 7) from a laser powder-bed-fusion additive-manufacturing simulation study, citing an independent materials-property reference [ref 7 therein]; consistent in magnitude with the original experimental measurement of Inconel 718 Cp from 313-1053K by Brooks, Cash & Garcia, J. Nucl. Mater., 1978, https://doi.org/10.1016/0022-3115(78)90463-4. Properties above 1573K assumed constant at the upper-limit value per the source.
Tabulated | 123 | Magnesium | Mg | Metals & Alloys | 298 | 923 | [5 empty] | 298, 350, 400, 500, 600, 700, 800, 900, 923 | 24.85, 25.59, 26.17, 27.16, 28.16, 29.26, 30.5, 31.89, 32.24 | Tabulated | https://webbook.nist.gov/cgi/inchi?ID=C7439954&Mask=2&Plot=on&Type=JANAFS | Mg; NIST-JANAF (Chase 1998); reviewed Sept 1983; computed from cited Shomate fit
Tabulated | 124 | Manganese | Mn | Metals & Alloys | 298 | 980 | [5 empty] | 298, 400, 500, 600, 700, 800, 900, 980 | 26.26, 28.68, 30.41, 31.95, 33.42, 34.89, 36.37, 37.56 | Tabulated | https://webbook.nist.gov/cgi/cbook.cgi?ID=C7439965&Units=SI&Mask=2&Type=JANAFS&Plot=on | alpha-Mn; NIST-JANAF (Chase 1998); reviewed Sept 1967; computed from cited Shomate fit (alpha phase)
Tabulated | 125 | Molybdenum | Mo | Metals & Alloys | 298 | 4952 | [5 empty] | 298, 300, 400, 500, 600, 700, 900, 1200, 1500, 1900, 2000, 2400, 2896, 2896, 3500, 4500, 4952 | 23.908, 23.941, 25.118, 25.853, 26.422, 26.925, 27.893, 29.524, 31.625, 35.527, 36.88, 41.968, 54.713, 37.656, 37.656, 37.656, 37.656 | Tabulated | https://webbook.nist.gov/cgi/cbook.cgi?ID=C7439987&Mask=2#Thermo-Condensed | Mo; , Mo; NIST-JANAF (Chase 1998); reviewed March 1978 ¦¦ NIST-JANAF (Chase 1998); reviewed March 1978; high-T fit ¦¦ NIST-JANAF (Chase 1998); reviewed March 1978; liquid
Tabulated | 126 | Niobium | Nb | Metals & Alloys | 298 | 2700 | [5 empty] | 298, 300, 400, 500, 600, 700, 800, 900, 1000, 1100, 1200, 1300, 1400, 1500, 1600, 1700, 1800, 1900, 2000, 2100, 2200, 2300, 2400, 2500, 2600, 2700 | 24.75, 24.76, 25.31, 25.85, 26.35, 26.82, 27.24, 27.65, 28.04, 28.42, 28.8, 29.2, 29.63, 30.09, 30.59, 31.15, 31.78, 32.49, 33.28, 34.17, 35.17, 36.29, 37.54, 38.93, 40.47, 42.17 | Tabulated | https://webbook.nist.gov/cgi/inchi?ID=C7440031&Table=on&Type=JANAFS | Nb, bcc; NIST-JANAF (Chase 1998); reviewed Dec 1973; printed table value
Tabulated | 127 | Stainless Steel 304 (UNS S30400) | Fe-18Cr-8Ni (alloy) | Metals & Alloys | 4 | 300 | [5 empty] | 4, 10, 20, 30, 50, 70, 100, 150, 200, 250, 300 | 2.07, 5.28, 13.45, 30.54, 95.69, 177.8, 275.5, 362.09, 416.43, 457.92, 469.45 | Tabulated | https://trc.nist.gov/cryogenics/materials/304Stainless/304Stainless_rev.htm | austenitic alloy (~18Cr-8Ni-Fe); NIST Cryogenic Material Properties Database (Bradley & Radebaugh); values are specific heat (J/kg*K, not molar, since this is a multi-element alloy) computed from the published NIST curve-fit equation log10(Cp)=a+b*L+c*L^2+...+h*L^7 (L=log10 T), coefficients a=22.0061 b=-127.5528 c=303.647 d=-381.0098 e=274.0328 f=-112.9212 g=24.7593 h=-2.239153, valid 4-300K, curve-fit error ~5% relative to underlying data (refs: Touloukian & Buyco TPRC Series Vol.4; NBS SP 260-46)
Tabulated | 128 | Tantalum | Ta | Metals & Alloys | 298 | 3200 | [5 empty] | 298, 300, 400, 500, 600, 700, 800, 900, 1000, 1100, 1200, 1300, 1400, 1500, 1600, 1700, 1800, 1900, 2000, 2100, 2200, 2300, 2400, 2500, 2600, 2700, 2800, 2900, 3000, 3100, 3200 | 25.3, 25.31, 25.85, 26.37, 26.81, 27.17, 27.46, 27.72, 27.98, 28.26, 28.6, 29.03, 29.05, 29.2, 29.48, 29.83, 30.24, 30.68, 31.15, 31.66, 32.2, 32.79, 33.44, 34.16, 34.98, 35.91, 36.97, 38.19, 39.57, 41.14, 42.93 | Tabulated | https://webbook.nist.gov/cgi/inchi?ID=C7440257&Table=on&Type=JANAFS | Ta, bcc; NIST-JANAF (Chase 1998); reviewed Dec 1972; printed table value
Tabulated | 129 | Titanium | Ti | Metals & Alloys | 298 | 1700 | [5 empty] | 298, 300, 400, 500, 600, 700, 900, 1100, 1300, 1500, 1700 | 25.235, 25.276, 26.861, 27.878, 28.596, 29.135, 30.453, 34.334, 40.771, 49.764, 61.314 | Tabulated | https://webbook.nist.gov/cgi/cbook.cgi?ID=C7440326&Mask=FFFF&Plot=on&Type=JANAFS | Ti alpha (hcp); NIST-JANAF (Chase 1998); alpha phase (hcp), reviewed June 1979
Tabulated | 130 | Titanium Alloy Ti-6Al-4V (Ti64) | Ti-6Al-4V | Metals & Alloys | 1450 | 1900 | [5 empty] | 1450, 1500, 1600, 1700, 1800, 1900 | 729, 734.8, 751.1, 775.3, 806.9, 846.1 | Tabulated | https://nvlpubs.nist.gov/nistpubs/jres/81A/jresv81An2-3p251_A1b.pdf | alpha+beta phase, 90Ti-6Al-4V; Primary literature (not NIST-JANAF/WebBook — engineering alloy, no single Shomate fit applies): Cezairliyan, A., McClure, J.L., Taylor, R. (1977), 'Thermophysical Measurements on 90Ti-6Al-4V Alloy Above 1450 K Using a Transient (Subsecond) Technique', J. Res. Natl. Bur. Stand. 81A(2-3), 251-256. Fitted equation: cp[J/(g.K)] = 1.3833 - 9.943e-4*T + 3.745e-7*T^2, valid 1450-1900K; converted to J/(mol.K) here using M=45.5 g/mol (mass-weighted 90Ti-6Al-4V composition; values above are J/mol.K = cp[J/g.K]*45.5). Estimated uncertainty +/-3%. Most widely used titanium alloy (aerospace structures, biomedical implants). Lower-T (250-1450K) solid-phase data available from Milosevic & Aleksic (2012), Int. J. Mater. Res. 103(6), 707-714 if a full room-temperature-up curve is needed later.
Tabulated | 131 | Tungsten | W | Metals & Alloys | 298 | 3600 | [5 empty] | 298, 300, 400, 500, 600, 700, 800, 900, 1000, 1100, 1200, 1300, 1400, 1500, 1600, 1700, 1800, 1900, 2000, 2200, 2400, 2600, 2800, 3000, 3200, 3400, 3600 | 24.31, 24.32, 24.9, 25.37, 25.81, 26.24, 26.67, 27.11, 27.55, 28.01, 28.46, 28.93, 29.4, 29.87, 30.34, 30.81, 31.29, 31.76, 32.29, 33.2, 34.12, 35.45, 37.59, 40.91, 45.79, 52.58, 61.65 | Tabulated | https://webbook.nist.gov/cgi/cbook.cgi?ID=C7440337&Mask=2&Table=on&Type=JANAFS | W; NIST-JANAF (Chase 1998). Upturn above ~2800K reflects premelting anharmonic effects near the 3695K melting point.
Tabulated | 132 | Vanadium | V | Metals & Alloys | 298 | 2190 | [5 empty] | 298, 400, 600, 800, 1000, 1200, 1400, 1600, 1800, 2000, 2190 | 24.94, 26.14, 27.53, 28.77, 30.14, 31.74, 33.62, 35.79, 38.29, 41.14, 44.19 | Tabulated | https://webbook.nist.gov/cgi/inchi?ID=C7440622&Mask=2&Plot=on&Type=JANAFS | V; NIST-JANAF (Chase 1998); reviewed June 1973; computed from cited Shomate fit
Tabulated | 133 | Zinc | Zn | Metals & Alloys | 298 | 600 | [5 empty] | 298, 300, 400, 500, 600 | 25.39, 25.41, 26.35, 27.4, 28.58 | Tabulated | https://webbook.nist.gov/cgi/inchi?ID=C7440666&Table=on&Type=JANAFS | Zn; NIST-JANAF (Chase 1998); reviewed December 1978; valid to melting point 692.73K; printed table value
Tabulated | 134 | Zirconium | Zr | Metals & Alloys | 298 | 2100 | [5 empty] | 298, 300, 400, 500, 600, 700, 800, 800, 900, 900, 1000, 1000, 1100, 1100, 1200, 1200, 1300, 1300, 1400, 1400, 1500, 1500, 1600, 1600, 1700, 1700, 1800, 1900, 2000, 2100 | 25.19, 25.21, 25.95, 26.56, 27.24, 28.05, 28.98, 28.97, 30.02, 28.45, 31.14, 28.26, 32.31, 28.29, 33.5, 28.5, 34.67, 28.85, 35.8, 29.33, 36.84, 29.92, 37.76, 30.62, 38.53, 31.43, 32.33, 33.33, 34.44, 35.65 | Tabulated | https://webbook.nist.gov/cgi/inchi?ID=C7440677&Table=on&Type=JANAFS | alpha-Zr, hcp; , beta-Zr, bcc; NIST-JANAF (Chase 1998); reviewed June 1979; printed table value (alpha phase) ¦¦ NIST-JANAF (Chase 1998); reviewed June 1979; printed table value (beta phase)
Tabulated | 135 | Aluminum | Al | Others | 298 | 900 | [5 empty] | 298, 300, 400, 500, 600, 700, 800, 900 | 24.2, 24.25, 25.78, 26.84, 27.89, 29.1, 30.56, 32.31 | Tabulated | https://webbook.nist.gov/cgi/cbook.cgi?ID=C7429905&Type=JANAFS&Table=on | Al; NIST-JANAF (Chase 1998)
Tabulated | 136 | Aluminum Bromide | AlBr3 | Others | 298 | 6000 | [5 empty] | 298, 300, 350, 370.6, 370.6, 400, 600, 800, 1000, 1500, 1500, 2000, 3000, 4000, 6000 | 100.592, 100.797, 109.242, 113.091, 124.965, 124.965, 124.965, 124.965, 124.965, 124.965, 82.718, 82.934, 83.081, 83.085, 83.172 | Tabulated | https://webbook.nist.gov/cgi/cbook.cgi?ID=C7727153&Mask=2&Type=JANAFS&Table=on | AlBr3; , AlBr3; , AlBr3; NIST-JANAF (Chase 1998); computed from Shomate solid fit ¦¦ NIST-JANAF (Chase 1998); computed from Shomate liquid fit ¦¦ NIST-JANAF (Chase 1998); computed from Shomate gas fit
Tabulated | 137 | Aluminum Carbide | CAl | Others | 298 | 6000 | [5 empty] | 298, 400, 600, 800, 1000, 1500, 2000, 3000, 6000 | 32.05, 34.164, 35.795, 36.517, 36.962, 37.662, 38.122, 38.732, 40.182 | Tabulated | https://webbook.nist.gov/cgi/formula?ID=C37265944&Mask=1 | CAl [monomer]; NIST-JANAF (Chase 1998); computed from Shomate gas fit; monomer CAl, not bulk Al4C3
Tabulated | 138 | Aluminum Chloride | AlCl3 | Others | 298 | 400 | [5 empty] | 298, 300, 400 | 91.12, 91.29, 100.1 | Tabulated | https://webbook.nist.gov/cgi/cbook.cgi?ID=C7446700&Type=JANAFS&Table=on | AlCl3; NIST-JANAF (Chase 1998); range ends at m.p. 465.7 K
Tabulated | 139 | Aluminum Chloride Oxide | AlClO | Others | 298 | 6000 | [5 empty] | 298, 300, 400, 600, 800, 1000, 1500, 2000, 3000, 6000 | 49.681, 49.826, 54.585, 58.191, 59.632, 60.421, 61.44, 61.931, 62.269, 62.476 | Tabulated | https://webbook.nist.gov/cgi/cbook.cgi?ID=C13596117&Mask=1 | AlClO; NIST-JANAF (Chase 1998); computed from Shomate gas fit
Tabulated | 140 | Aluminum Fluoride | AlF3 | Others | 298.15 | 1800 | [5 empty] | 298.15, 300, 400, 500, 600, 700, 800, 900, 1000, 1100, 1200, 1300, 1400, 1500, 1600, 1700, 1800 | 97.475, 97.479, 97.763, 98.014, 98.224, 98.391, 98.516, 99.717, 100.83, 101.893, 102.918, 103.918, 104.897, 105.864, 106.822, 107.771, 108.717 | Tabulated | https://janaf.nist.gov/tables/Al-042.txt | condensed (cr; glass; ), AlF3; NIST-JANAF raw table Al-042; covers solid/glass through liquid; glass<->liquid transition at 1850 K, beta<->liquid at 2523 K (not included above)
Tabulated | 141 | Aluminum Iodide | AlI3 | Others | 298 | 6000 | [5 empty] | 298, 300, 350, 400, 464.15, 464.15, 600, 800, 1000, 1500, 2000, 2000, 3000, 4000, 6000 | 98.73, 98.994, 104.823, 109.511, 114.347, 121.336, 121.336, 121.336, 121.336, 121.336, 121.336, 82.986, 83.093, 83.1, 83.159 | Tabulated | https://webbook.nist.gov/cgi/cbook.cgi?ID=C7784238&Mask=1EFF | AlI3; , AlI3; , AlI3; NIST-JANAF (Chase 1998); computed from Shomate solid fit ¦¦ NIST-JANAF (Chase 1998); computed from Shomate liquid fit ¦¦ NIST-JANAF (Chase 1998); computed from Shomate gas fit
Tabulated | 142 | Aluminum Silicate, Andalusite | Al2SiO5 | Others | 298.15 | 2000 | [5 empty] | 298.15, 400, 500, 700, 1000, 1500, 2000 | 122.6, 149.43, 165.03, 183.16, 197.16, 208.08, 212.99 | Tabulated | https://pubs.geoscienceworld.org/msa/ammin/article-abstract/76/9-10/1597/105154/Heat-capacities-and-entropies-of-sillimanite | Al2SiO5(andalusite); Hemingway, Robie, Evans & Kerrick (1991), Am. Mineral. 76, 1597-1613; recommended Cp(T) eqn, valid 298.15-2000K
Tabulated | 143 | Aluminum Silicate, Kyanite | Al2SiO5 | Others | 298.15 | 2000 | [5 empty] | 298.15, 400, 500, 700, 1000, 1500, 2000 | 121.6, 149.27, 165.27, 183.72, 197.86, 208.72, 213.48 | Tabulated | https://pubs.geoscienceworld.org/msa/ammin/article-abstract/76/9-10/1597/105154/Heat-capacities-and-entropies-of-sillimanite | Al2SiO5(kyanite); Hemingway, Robie, Evans & Kerrick (1991), Am. Mineral. 76, 1597-1613; recommended Cp(T) eqn, valid 298.15-2000K
Tabulated | 144 | Aluminum Silicate, Mullite | Al6O13Si2 | Others | 298 | 3000 | [5 empty] | 298, 400, 600, 800, 1000, 1200, 1500, 1700, 2000, 2500, 3000 | 325.048, 392.62, 458.753, 493.533, 513.993, 526.552, 539.423, 548.938, 557.866, 574.628, 593.923 | Tabulated | https://webbook.nist.gov/cgi/cbook.cgi?ID=1302-93-8&Units=SI&Type=JANAFS&Table=on | Al6Si2O13; NIST-JANAF (Chase 1998); computed from Shomate fit
Tabulated | 145 | Aluminum Silicate, Sillimanite | Al2SiO5 | Others | 298.15 | 2000 | [5 empty] | 298.15, 400, 500, 700, 1000, 1500, 2000 | 123.7, 148.86, 163.93, 181.86, 196.04, 207.28, 212.39 | Tabulated | https://pubs.geoscienceworld.org/msa/ammin/article-abstract/76/9-10/1597/105154/Heat-capacities-and-entropies-of-sillimanite | Al2SiO5(sillimanite); Hemingway, Robie, Evans & Kerrick (1991), Am. Mineral. 76, 1597-1613; recommended Cp(T) eqn, valid 298.15-2000K
Tabulated | 146 | Aluminum Sulfide | Al2S3 | Others | 100 | 1500 | [5 empty] | 100, 100, 200, 200, 298.15, 298.15, 300, 300, 400, 400, 500, 500, 600, 600, 700, 700, 800, 800, 900, 900, 1000, 1000, 1100, 1100, 1200, 1200, 1300, 1300, 1400, 1400, 1500, 1500 | 48.677, 48.677, 87.571, 87.571, 105.064, 105.064, 105.282, 105.282, 114.947, 114.947, 120.365, 120.365, 124.135, 124.135, 127.127, 127.127, 129.7, 129.7, 132.039, 132.039, 134.051, 134.051, 135.825, 135.825, 137.327, 137.327, 138.566, 138.566, 139.536, 139.536, 140.235, 140.235 | Tabulated | https://janaf.nist.gov/tables/Al-105.html | Al2S3; NIST-JANAF (Chase 1998); raw table Al-105 ¦¦ NIST-JANAF raw table Al-105 (Chase 1998); reviewed Dec 1979
Tabulated | 147 | Beryllium Aluminum Oxide | BeAl2O4 | Others | 100 | 2100 | [5 empty] | 100, 200, 298.15, 300, 400, 500, 600, 700, 800, 900, 1000, 1100, 1200, 1300, 1400, 1500, 1600, 1700, 1800, 1900, 2000, 2100 | 16.365, 66.43, 105.38, 105.94, 130.28, 145.25, 154.97, 161.75, 166.83, 170.87, 174.2, 177.03, 179.48, 181.67, 183.75, 185.91, 188.41, 191.56, 195.79, 201.57, 209.49, 220.19 | Tabulated | https://janaf.nist.gov/tables/Al-081.html | BeAl2O4 [chrysoberyl]; NIST-JANAF (Chase 1998); raw table Al-081 (melts 2146K; a second stoichiometry Al6BeO10 also exists at tables Al-109/110/111)
Tabulated | 148 | Beryllium Aluminum Oxide | Al2BeO4 | Others | 298 | 2100 | [5 empty] | 298, 300, 400, 500, 600, 700, 800, 900, 1000, 1200, 1500, 1700, 2000, 2100 | 105.2, 105.9, 130.7, 145, 154.7, 161.7, 167, 171.1, 174.3, 179.4, 186, 191.5, 209.7, 220.2 | Tabulated | https://webbook.nist.gov/cgi/cbook.cgi?ID=C12004067&Mask=2&Type=JANAFS&Table=on | BeAl2O4; NIST-JANAF raw table (Chase 1998); printed table value
Tabulated | 149 | Beryllium Carbide | Be2C | Others | 298.15 | 3200 | [5 empty] | 298.15, 300, 400, 500, 600, 700, 800, 900, 1000, 1100, 1200, 1300, 1400, 1500, 1600, 1700, 1800, 2000, 2200, 2400, 2600, 2800, 3000, 3200 | 43.25, 43.329, 47.614, 49.752, 51.89, 60.434, 64.706, 68.977, 73.249, 77.525, 81.797, 85.011, 87.278, 88.881, 90.023, 92.048, 92.048, 92.048, 92.048, 92.048, 92.048, 92.048, 92.048, 92.048 | Tabulated | https://janaf.nist.gov/tables/C-012.txt | Be2C; NIST-JANAF raw table C-012 (liquid; glass<->liquid transition at 1600K, crystal<->liquid at 2400K noted in source)
Tabulated | 150 | Beryllium Chloride, Alpha | BeCl2 | Others | 100 | 688 | [5 empty] | 100, 200, 298.15, 300, 400, 500, 600, 688 | 33.66, 53.555, 64.852, 65.019, 72.76, 77.53, 80.082, 81.278 | Tabulated | https://janaf.nist.gov/tables/Be-013.html | BeCl2; NIST-JANAF (Chase 1998); reviewed June 1965; range 298-688K (melts at 688K)
Tabulated | 151 | Beryllium Chloride, Beta | BeCl2 | Others | 100 | 1500 | [5 empty] | 100, 200, 298.15, 300, 400, 500, 600, 700, 800, 900, 1000, 1100, 1200, 1300, 1400, 1500 | 31.777, 51.798, 62.425, 62.593, 68.701, 72.802, 75.814, 78.157, 79.956, 81.379, 82.55, 83.387, 84.015, 84.475, 84.782, 84.935 | Tabulated | https://janaf.nist.gov/tables/Be-014.html | BeCl2; NIST-JANAF (Chase 1998); reviewed June 1965
Tabulated | 152 | Beryllium Fluoride | BeF2 | Others | 100 | 1300 | [5 empty] | 100, 200, 298.15, 300, 400, 500, 600, 700, 800, 900, 1000, 1100, 1200, 1300 | 21.004, 39.083, 51.819, 52.028, 62.522, 76.048, 67.446, 70.793, 74.14, 77.488, 80.835, 84.182, 87.529, 90.876 | Tabulated | https://janaf.nist.gov/tables/Be-019.html | BeF2; NIST-JANAF (Chase 1998); phase II<->I transition at 500K (Cp drops 76.05->64.10 J/mol K); melts at 825K
Tabulated | 153 | Beryllium Hydroxide, Alpha | Be(OH)2 | Others | 298.15 | 1000 | [5 empty] | 298.15, 300, 400, 500, 600, 700, 800, 900, 1000 | 65.701, 66.053, 82.902, 92.994, 99.387, 103.956, 107.495, 110.399, 112.905 | Tabulated | https://janaf.nist.gov/tables/Be-035.html | Be(OH)2; NIST-JANAF (Chase 1998); reviewed Dec 1975
Tabulated | 154 | Beryllium Hydroxide, Beta | Be(OH)2 | Others | 298.15 | 1000 | [5 empty] | 298.15, 300, 400, 500, 600, 700, 800, 900, 1000 | 65.701, 66.053, 82.902, 92.994, 99.387, 103.956, 107.495, 110.399, 112.905 | Tabulated | https://janaf.nist.gov/tables/Be-036.html | Be(OH)2; NIST-JANAF (Chase 1998); reviewed Dec 1975; same Cp column as alpha, differs in S/G columns
Tabulated | 155 | Beryllium Iodide | BeI2 | Others | 298.15 | 753 | [5 empty] | 298.15, 300, 400, 500, 600, 700, 753 | 68.961, 69.128, 76.868, 81.638, 84.19, 85.467, 85.944 | Tabulated | https://janaf.nist.gov/tables/Be-039.html | BeI2; NIST-JANAF (Chase 1998); reviewed Dec 1975; crystal range 298-753K (melts at 753K)
Tabulated | 156 | Beryllium Nitride, Alpha | Be3N2 | Others | 100 | 2473 | [5 empty] | 100, 200, 298.15, 300, 400, 500, 600, 700, 800, 900, 1000, 1500, 2000, 2473 | 6.109, 35.489, 64.358, 64.668, 84.433, 97.512, 106.516, 112.922, 117.591, 121.043, 123.612, 129.047, 129.452, 129.606 | Tabulated | https://janaf.nist.gov/tables/Be-061.html | Be3N2; NIST-JANAF (Chase 1998); reviewed Mar 1967; crystal<->liquid at 2473K
Tabulated | 157 | Beryllium Oxide, Alpha | BeO | Others | 100 | 2373 | [5 empty] | 100, 200, 298.15, 300, 400, 500, 600, 700, 800, 900, 1000, 1200, 1500, 2000, 2373 | 2.636, 14.159, 25.56, 25.744, 33.757, 38.92, 42.376, 44.823, 46.656, 48.091, 49.262, 51.116, 53.225, 55.974, 57.756 | Tabulated | https://janaf.nist.gov/tables/Be-044.html | BeO; NIST-JANAF (Chase 1998); reviewed June 1975; alpha<->beta transition at 2373K
Tabulated | 158 | Beryllium Oxide, Beta | BeO | Others | 298 | 2780 | [5 empty] | 298, 400, 600, 800, 1000, 1200, 1500, 1800, 2000, 2500, 2780 | 25.509, 33.919, 42.263, 46.686, 49.335, 51.081, 53.295, 54.943, 55.974, 58.339, 59.588 | Tabulated | https://webbook.nist.gov/cgi/inchi?ID=C1304569&Mask=2&Type=JANAFS&Table=on | BeO beta; NIST-JANAF (Chase 1998); computed from Shomate beta-phase fit
Tabulated | 159 | Beryllium Silicate | Be2SiO4 | Others | 100 | 3000 | [5 empty] | 100, 200, 298.15, 300, 400, 500, 600, 700, 800, 900, 1000, 1500, 2000, 2500, 3000 | 18.794, 60.433, 95.563, 96.098, 120.75, 136.942, 149.16, 158.866, 166.021, 170.749, 174.054, 181.887, 186.606, 191.041, 195.476 | Tabulated | https://janaf.nist.gov/tables/Be-060.html | Be2SiO4; NIST-JANAF (Chase 1998); reviewed June 1965; phenacite mineral form
Tabulated | 160 | Beryllium Sulfate, Alpha | BeSO4 | Others | 100 | 1800 | [5 empty] | 100, 200, 298.15, 300, 400, 500, 600, 700, 800, 900, 1000, 1200, 1500, 1800 | 29.32, 60.675, 85.697, 86.111, 103.88, 116.357, 126.817, 137.988, 149.787, 162.046, 174.431, 189.209, 198.656, 200.832 | Tabulated | https://janaf.nist.gov/tables/Be-049.html | BeSO4; NIST-JANAF (Chase 1998); reviewed Sep 1966
Tabulated | 161 | Beryllium Sulfate, Beta | BeO4S | Others | 298 | 2300 | [5 empty] | 298, 400, 600, 800, 1000, 1100, 1500, 2000, 2300 | 85.566, 104.337, 126.659, 150.169, 173.662, 183.408, 198.648, 200.862, 200.905 | Tabulated | https://webbook.nist.gov/cgi/cbook.cgi?ID=C13510491&Mask=2#Thermo-Condensed | BeSO4 beta; NIST-JANAF (Chase 1998); computed from Shomate beta-phase fit
Tabulated | 162 | Beryllium Sulfate, Gamma | BeO4S | Others | 298 | 2300 | [5 empty] | 298, 400, 600, 800, 1000, 1100, 1500, 2000, 2300 | 85.566, 104.337, 126.659, 150.169, 173.662, 183.408, 198.648, 200.862, 200.905 | Tabulated | https://webbook.nist.gov/cgi/cbook.cgi?ID=C13510491&Mask=2#Thermo-Condensed | BeSO4 gamma; NIST-JANAF (Chase 1998); computed from Shomate gamma-phase fit
Tabulated | 163 | Beryllium Sulfide | BeS | Others | 298.15 | 3000 | [5 empty] | 298.15, 300, 400, 500, 600, 700, 800, 900, 1000, 1500, 2000, 2500, 3000 | 34.016, 34.309, 42.551, 47.698, 51.045, 53.346, 55.145, 56.651, 57.907, 61.955, 64.224, 66.421, 68.618 | Tabulated | https://janaf.nist.gov/tables/Be-053.html | BeS; NIST-JANAF (Chase 1998); reviewed Sep 1977
Tabulated | 164 | Beryllium Tungsten Oxide | BeO4W | Others | 298 | 2000 | [5 empty] | 298, 300, 400, 500, 600, 700, 800, 900, 1000, 1200, 1500, 1800, 2000 | 97.18, 97.61, 113.4, 123.4, 131, 137.3, 142.9, 148.1, 153.1, 162.3, 175.5, 188.6, 197.6 | Tabulated | https://webbook.nist.gov/cgi/cbook.cgi?ID=C18304193&Table=on&Type=JANAFS | BeWO4; NIST-JANAF raw table (Chase 1998); printed table value
Tabulated | 165 | Boron Carbide | B4C | Others | 298 | 2700 | [5 empty] | 298, 300, 400, 500, 600, 700, 800, 900, 1000, 1100, 1200, 1300, 1400, 1500, 1600, 1700, 1800, 1900, 2000, 2100, 2200, 2300, 2400, 2500, 2600, 2700 | 53.37, 54.08, 77.73, 89.91, 97.56, 103.1, 107.4, 111.1, 114.4, 117.5, 120.3, 123, 125.6, 128.1, 130.6, 133.1, 135.5, 137.9, 140.2, 142.6, 144.9, 147.3, 149.6, 151.9, 154.2, 156.6 | Tabulated | https://webbook.nist.gov/cgi/cbook.cgi?ID=C12069328&Type=JANAFS&Table=on | B4C; NIST-JANAF (Chase 1998), full published table 298-2700K
Tabulated | 166 | Calcium Carbonate | CaCO3 | Others | 298.15 | 775 | [5 empty] | 298.15, 350, 400, 500, 600, 700, 775 | 83.46, 89.92, 94.86, 103.31, 110.73, 117.15, 121.14 | Tabulated | https://ui.adsabs.harvard.edu/abs/1981PCM.....7...55J/abstract | CaCO3(calcite); Jacobs, Kerrick, Krupka, Robie & Hemingway (1981), Phys. Chem. Minerals 7, 55-63; DSC-fitted Cp(T) eqn, valid 298-775K, natural calcite sample
Tabulated | 167 | Calcium Chloride | CaCl2 | Others | 100 | 298.15 | [5 empty] | 100, 100, 200, 200, 250, 298.15, 298.15 | 48.812, 49.371, 67.357, 56.575, 58.277, 72.856, 59.325 | Tabulated | https://janaf.nist.gov/tables/Ca-011.txt ¦ https://janaf.nist.gov/tables/Ca-012.txt | + , CaCl2; , CaCl2; NIST-JANAF raw table Ca-011 (condensed phase) ¦¦ NIST-JANAF raw table Ca-012 (gas phase)
Tabulated | 168 | Calcium Fluoride | CaF2 | Others | 100 | 298.15 | [5 empty] | 100, 200, 298.15 | 28.619, 56.769, 68.588 | Tabulated | https://janaf.nist.gov/tables/Ca-014.txt | CaF2; NIST-JANAF raw table Ca-014 (partial range from search snippet)
Tabulated | 169 | Calcium Hydroxide, Alpha | Ca(OH)2 | Others | 100 | 1000 | [5 empty] | 100, 200, 298.15, 300, 400, 500, 600, 700, 800, 900, 1000 | 32.539, 68.576, 87.487, 87.78, 98.408, 103.931, 107.445, 110.709, 113.512, 116.022, 117.989 | Tabulated | https://janaf.nist.gov/tables/Ca-020.txt | Ca(OH)2; NIST-JANAF raw table Ca-020 (Chase 1998)
Tabulated | 170 | Calcium Iodide | CaI2 | Others | 100 | 1500 | [5 empty] | 100, 200, 298.15, 300, 400, 500, 600, 700, 800, 900, 1000, 1100, 1200, 1300, 1400, 1500 | 61.84, 73.304, 77.157, 77.195, 79.161, 81.17, 83.136, 85.103, 87.069, 89.036, 91.002, 93, 94.977, 96.943, 98.91, 100.876 | Tabulated | https://janaf.nist.gov/tables/Ca-023.txt | CaI2; NIST-JANAF raw table Ca-023 (Chase 1998); solid to melting pt 1052K, values above are metastable/extrapolated JANAF continuation
Tabulated | 171 | Calcium Oxide | CaO | Others | 100 | 3000 | [5 empty] | 100, 100, 200, 200, 298.15, 298.15, 298.15, 400, 400, 400, 500, 500, 600, 600, 600, 700, 700, 800, 800, 800, 900, 900, 1000, 1000, 1000, 1200, 1200, 1400, 1400, 1500, 1600, 1600, 1800, 1800, 2000, 2000, 2000, 2100, 2500, 3000 | 14.715, 29.136, 33.677, 30.381, 42.12, 42.12, 32.455, 46.626, 46.626, 34.089, 48.982, 35.139, 50.48, 50.48, 35.833, 51.555, 36.313, 52.4, 52.4, 36.663, 53.112, 36.947, 53.735, 53.735, 37.218, 54.831, 54.831, 55.81, 55.81, 40.298, 56.727, 56.727, 57.609, 57.609, 58.471, 58.471, 48.642, 58.894, 58.293, 63.404 | Tabulated | https://janaf.nist.gov/tables/Ca-027.txt ¦ https://janaf.nist.gov/tables/Ca-030.txt ¦ https://janaf.nist.gov/tables/Ca-028.txt | CaO; , CaO; , CaO; NIST-JANAF raw table Ca-027 (valid to melting point) ¦¦ NIST-JANAF raw table Ca-030 (gas phase) ¦¦ NIST-JANAF raw table Ca-028 (liquid; glass<->liquid transition noted at 2100 K)
Tabulated | 172 | Calcium Silicate | CaSiO3 | Others | 5 | 380 | [5 empty] | 5, 10, 15, 20, 25, 30, 35, 40, 45, 50, 60, 70, 80, 90, 100, 110, 120, 130, 140, 150, 160, 170, 180, 190, 200, 210, 220, 230, 240, 250, 260, 270, 273.15, 280, 290, 298.15, 300, 310, 320, 330, 340, 350, 360, 370, 380 | 0.006, 0.057, 0.217, 0.622, 1.389, 2.522, 4.006, 5.713, 7.625, 9.693, 14.14, 18.78, 23.43, 28.01, 32.44, 37.6, 40.76, 44.6, 48.22, 51.65, 54.9, 57.99, 60.91, 63.67, 66.26, 68.71, 71.05, 73.31, 75.52, 77.66, 79.7, 81.6, 82.17, 83.34, 84.95, 86.19, 86.47, 87.95, 89.42, 90.85, 92.21, 93.49, 94.73, 95.93, 97.02 | Tabulated | http://www.minsocam.org/ammin/AM70/AM70_249.pdf | CaSiO3(cr, wollastonite); NOT in NIST-JANAF (confirmed absent from Ca-index and Si-index). Primary literature: Krupka, Robie, Hemingway, Kerrick & Ito (1985), 'Low-temperature heat capacities and derived thermodynamic properties of anthophyllite, diopside, enstatite, bronzite, and wollastonite', American Mineralogist 70, 249-260, Table 13. Adiabatic calorimetry on natural Willsboro, NY wollastonite, corrected for minor impurities. Note: wollastonite has a first-order phase transition to pseudowollastonite at 995K (Richet et al. 1991, Eur. J. Mineral 3, 475-484) not covered by this low-T dataset.
Tabulated | 173 | Calcium Sulfide | CaS | Others | 100 | 298.15 | [5 empty] | 100, 100, 200, 200, 298.15, 298.15 | 25.945, 29.604, 42.204, 32.744, 47.442, 34.803 | Tabulated | https://janaf.nist.gov/tables/Ca-031.txt ¦ https://janaf.nist.gov/tables/Ca-032.txt | CaS; , CaS; NIST-JANAF raw table Ca-031 (partial range from search snippet) ¦¦ NIST-JANAF raw table Ca-032 (partial range from search snippet)
Tabulated | 174 | Carbon | C | Others | 298.15 | 350 | [5 empty] | 298.15, 350 | 9.251, 10.68 | Tabulated | https://webbook.nist.gov/cgi/cbook.cgi?ID=C7782425&Units=SI&Mask=3 | graphite (ref. state); NIST WebBook (Lutcov, Volga, et al. 1970); no NIST Shomate fit exists for graphite; single-point experimental Cp values only, several literature values in 8.0-10.7 J/mol*K range at ~298-300K (see comment) ¦¦ NIST WebBook (Dobrosavljevic, Perovic, et al. 1987); T=300-1800K measurement
Tabulated | 175 | Carbon Dioxide | CO2 | Others | 298 | 3000 | [5 empty] | 298, 300, 400, 500, 600, 700, 800, 900, 1000, 1500, 2000, 3000 | 37.12, 37.22, 41.34, 44.61, 47.32, 49.57, 51.44, 53, 54.3, 58.4, 60.34, 62.23 | Tabulated | https://webbook.nist.gov/cgi/cbook.cgi?ID=C124389&Mask=1&Type=JANAFG&Table=on | CO2; NIST-JANAF (Chase 1998)
Tabulated | 176 | Carbon Disulfide | CS2 | Others | 298 | 3000 | [5 empty] | 298, 300, 400, 500, 600, 700, 800, 900, 1000, 1500, 2000, 3000 | 45.66, 45.75, 49.68, 52.49, 54.61, 56.25, 57.5, 58.49, 59.28, 61.59, 62.71, 64.01 | Tabulated | https://webbook.nist.gov/cgi/cbook.cgi?ID=C75150&Type=JANAFG&Table=on | CS2; NIST-JANAF (Chase 1998)
Tabulated | 177 | Carbon, Graphite | C | Others | 298 | 300 | [5 empty] | 298, 298.15, 298.15, 298.15, 300, 300 | 8.23, 8.11, 8.979, 8.937, 8.43, 8.6186 | Tabulated | https://webbook.nist.gov/cgi/cbook.cgi?ID=C7782425&Units=SI&Mask=2 | graphite; NIST WebBook condensed-phase compilation; Yin et al. 1991; near-298K only, no wide-T Shomate fit at NIST ¦¦ NIST WebBook condensed-phase compilation; Markelov et al. 1973; near-298K only, no wide-T Shomate fit at NIST ¦¦ NIST WebBook condensed-phase compilation; Lutcov et al. 1970; near-298K only, no wide-T Shomate fit at NIST ¦¦ NIST WebBook condensed-phase compilation; DeSorbo & Tyler 1957; near-298K only, no wide-T Shomate fit at NIST ¦¦ NIST WebBook condensed-phase compilation; Taylor & Groot 1980; near-298K only, no wide-T Shomate fit at NIST ¦¦ NIST WebBook condensed-phase compilation; Butland & Maddison 1973 (fit, 250-3000K); near-298K only, no wide-T Shomate fit at NIST
Tabulated | 178 | Cesium Chloride | CsCl | Others | 100 | 743 | [5 empty] | 100, 200, 298.15, 300, 400, 500, 600, 700, 743 | 44.091, 50.128, 52.442, 52.472, 54.685, 56.902, 59.099, 61.296, 62.237 | Tabulated | https://janaf.nist.gov/tables/Cl-005.html | CsCl; NIST-JANAF (Chase 1998); raw table Cl-005 (alpha phase; alpha->beta transition at 743K)
Tabulated | 179 | Chiolite | Na5Al3F14 | Others | 100 | 1000 | [5 empty] | 100, 200, 298.15, 300, 400, 500, 600, 700, 800, 900, 1000 | 214.723, 370.912, 454.006, 455.094, 499.57, 525.092, 542.665, 556.472, 568.606, 579.484, 589.944 | Tabulated | https://janaf.nist.gov/tables/Al-106.html | Na5Al3F14; NIST-JANAF (Chase 1998); raw table Al-106 (melts 1010K)
Tabulated | 180 | Chiolite | Al3F14Na5 | Others | 298 | 1000 | [5 empty] | 298, 300, 400, 500, 600, 700, 800, 900, 1000 | 453.8, 455.1, 499.9, 525, 542.5, 556.4, 568.4, 579.5, 590.1 | Tabulated | https://webbook.nist.gov/cgi/cbook.cgi?ID=C1302847&Units=SI&Type=JANAFS&Table=on | Na5Al3F14; NIST-JANAF raw table (Chase 1998); printed table value
Tabulated | 181 | Chromium | Cr | Others | 100 | 2100 | [5 empty] | 100, 200, 250, 298.15, 300, 350, 400, 450, 500, 600, 700, 800, 900, 1000, 1100, 1200, 1300, 1400, 1500, 1600, 1700, 1800, 1900, 2000, 2100 | 9.963, 19.86, 22.298, 23.434, 23.472, 24.393, 25.23, 25.983, 26.631, 27.719, 28.577, 29.434, 30.501, 31.861, 33.472, 35.187, 37.116, 39.125, 41.2, 43.329, 45.501, 47.706, 49.944, 52.204, 54.488 | Tabulated | https://janaf.nist.gov/tables/Cr-002.html | Cr; NIST-JANAF (Chase 1998); raw table Cr-002
Tabulated | 182 | Chromium Carbide (Cr23C6) | Cr23C6 | Others | 100 | 298.15 | [5 empty] | 100, 200, 298.15 | 250.316, 509.447, 628.152 | Tabulated | https://janaf.nist.gov/tables/C-151.txt | Cr23C6; NIST-JANAF raw table C-151 (partial range from search snippet); third of three Cr-C stoichiometries
Tabulated | 183 | Chromium Carbide (Cr3C2) | Cr3C2 | Others | 100 | 600 | [5 empty] | 100, 200, 298.15, 300, 400, 500, 600 | 31.322, 74.718, 99.299, 99.663, 115.478, 125.549, 131.486 | Tabulated | https://janaf.nist.gov/tables/C-119.txt | Cr3C2; NIST-JANAF raw table C-119 (solid); one of three Cr-C stoichiometries in your list
Tabulated | 184 | Chromium Carbide (Cr7C3) | Cr7C3 | Others | 100 | 298.15 | [5 empty] | 100, 200, 298.15 | 80.414, 167.414, 209.748 | Tabulated | https://janaf.nist.gov/tables/C-140.txt | Cr7C3; NIST-JANAF raw table C-140 (partial range from search snippet); second of three Cr-C stoichiometries
Tabulated | 185 | Chromium Nitride | CrN | Others | 100 | 2000 | [5 empty] | 100, 200, 298.15, 300, 400, 500, 600, 700, 800, 900, 1000, 1100, 1200, 1300, 1400, 1500, 1600, 1700, 1800, 1900, 2000 | 9.985, 29.126, 52.677, 51.393, 49.078, 49.748, 50.417, 51.087, 51.714, 52.384, 53.053, 53.723, 54.392, 55.02, 55.689, 56.379, 57.028, 57.697, 58.367, 59.078, 59.831 | Tabulated | https://janaf.nist.gov/tables/Cr-008.html | CrN; NIST-JANAF (Chase 1998); raw table Cr-008
Tabulated | 186 | Chromium Oxide | Cr2O3 | Others | 100 | 2600 | [5 empty] | 100, 200, 298.15, 300, 400, 500, 600, 700, 800, 900, 1000, 1100, 1200, 1300, 1400, 1500, 1600, 1700, 1800, 1900, 2000, 2100, 2200, 2300, 2400, 2500, 2600 | 24.255, 75.412, 120.366, 121.922, 112.675, 117.721, 120.549, 122.625, 124.29, 125.725, 127.009, 128.202, 129.332, 130.411, 131.457, 132.482, 133.486, 134.478, 135.457, 136.88, 138.168, 139.056, 139.947, 140.839, 141.733, 142.628, 143.526 | Tabulated | https://janaf.nist.gov/tables/Cr-014.html | Cr2O3; NIST-JANAF (Chase 1998); raw table Cr-014
Tabulated | 187 | Cobalt | Co | Others | 100 | 1768 | [5 empty] | 100, 200, 250, 298, 298.15, 300, 300, 350, 400, 400, 450, 500, 500, 600, 600, 700, 700, 800, 800, 900, 900, 1000, 1000, 1100, 1100, 1200, 1200, 1300, 1300, 1394, 1400, 1500, 1500, 1600, 1600, 1700, 1700, 1768 | 13.909, 22.226, 23.984, 24.804, 24.802, 24.836, 24.833, 25.682, 26.543, 26.527, 27.39, 28.189, 28.2, 29.668, 29.665, 31.046, 31.045, 32.442, 32.426, 34.572, 34.518, 36.941, 36.987, 39.746, 39.832, 43.416, 43.221, 48.508, 48.66, 55.155, 44.225, 39.737, 39.748, 38.323, 38.284, 37.82, 37.782, 38.126 | Tabulated | https://janaf.nist.gov/tables/Co-002.html ¦ https://webbook.nist.gov/cgi/cbook.cgi?ID=C7440484&Mask=2&Type=JANAFS&Plot=on | Co [raw JANAF table]; , Co; NIST-JANAF (Chase 1998); raw table Co-002 (raw table; cross-check vs Shomate fit added earlier) ¦¦ NIST-JANAF (Chase 1998); computed from Shomate coefficients
Tabulated | 188 | Cobalt Fluoride | CoF2 | Others | 100 | 1400 | [5 empty] | 100, 200, 298.15, 300, 400, 500, 600, 700, 800, 900, 1000, 1100, 1200, 1300, 1400 | 33.492, 57.584, 68.909, 69.041, 75.714, 78.927, 80.789, 82.015, 82.902, 83.592, 84.161, 84.646, 85.077, 85.475, 85.839 | Tabulated | https://janaf.nist.gov/tables/Co-008.html | CoF2; NIST-JANAF (Chase 1998); raw table Co-008
Tabulated | 189 | Cobalt Oxide | CoO | Others | 100 | 2000 | [5 empty] | 100, 200, 298.15, 300, 400, 500, 600, 700, 800, 900, 1000, 1100, 1200, 1300, 1400, 1500, 1600, 1700, 1800, 1900, 2000 | 19.038, 45.376, 55.279, 54.831, 52.932, 53.932, 54.312, 54.513, 54.819, 55.312, 56.011, 56.886, 57.915, 59.07, 60.329, 61.672, 63.086, 64.559, 66.078, 67.639, 69.233 | Tabulated | https://janaf.nist.gov/tables/Co-013.html | CoO; NIST-JANAF (Chase 1998); raw table Co-013
Tabulated | 190 | Cobalt Sulfate | CoSO4 | Others | 100 | 2000 | [5 empty] | 100, 200, 298.15, 300, 400, 500, 1500, 1600, 1700, 1800, 1900, 2000 | 44.454, 80.281, 103.219, 103.638, 119.286, 131.545, 167.569, 169.075, 170.498, 171.921, 173.259, 174.598 | Tabulated | https://janaf.nist.gov/tables/Co-014.txt | CoSO4; NIST-JANAF raw table Co-014 (solid)
Tabulated | 191 | Copper | Cu | Others | 100 | 1358 | [5 empty] | 100, 200, 250, 298.15, 300, 350, 400, 450, 500, 600, 700, 800, 900, 1000, 1100, 1200, 1300, 1358 | 16.01, 22.631, 23.782, 24.442, 24.462, 24.975, 25.318, 25.686, 25.912, 26.481, 26.996, 27.494, 28.049, 28.662, 29.479, 30.519, 32.143, 33.353 | Tabulated | https://janaf.nist.gov/tables/Cu-002.html | Cu [Metals & Alloys]; NIST-JANAF (Chase 1998); raw table Cu-002 (100K to melting point 1358K)
Tabulated | 192 | Copper Chloride | CuCl | Others | 100 | 1500 | [5 empty] | 100, 200, 250, 298.15, 298.15, 298.15, 300, 400, 500, 600, 700, 703, 800, 900, 1000, 1100, 1200, 1300, 1400, 1500 | 29.899, 33.356, 34.503, 48.534, 66.944, 35.261, 48.771, 56.902, 59.831, 61.505, 62.76, 62.791, 63.68, 64.388, 65.019, 65.531, 66.011, 66.459, 66.874, 67.258 | Tabulated | https://janaf.nist.gov/tables/Cl-012.txt ¦ https://janaf.nist.gov/tables/Cl-009.txt ¦ https://janaf.nist.gov/tables/Cl-010.txt | CuCl; , CuCl; , CuCl; NIST-JANAF raw table Cl-012 (gas phase, partial range from search snippet) ¦¦ NIST-JANAF raw table Cl-009 (solid; melts at 703 K) ¦¦ NIST-JANAF raw table Cl-010 (partial range from search snippet)
Tabulated | 193 | Copper Chloride | CuCl2 | Others | 100 | 298.15 | [5 empty] | 100, 200, 298.15 | 46.777, 65.647, 71.881 | Tabulated | https://janaf.nist.gov/tables/Cl-079.txt | CuCl2; NIST-JANAF raw table Cl-079 (dichloride)
Tabulated | 194 | Cryolite (liquid) | AlF6Na3 | Others | 1285 | 3000 | [5 empty] | 1285, 1500, 2000, 3000 | 395.514, 395.514, 395.514, 395.514 | Tabulated | https://webbook.nist.gov/cgi/cbook.cgi?ID=C15096523&Mask=FFF | Na3AlF6; NIST-JANAF (Chase 1998); computed from Shomate liquid fit
Tabulated | 195 | Cryolite, Alpha | AlF6Na3 | Others | 298 | 1200 | [5 empty] | 298, 400, 600, 800, 836, 1000, 1200 | 215.632, 236.013, 262.359, 291.009, 295.64, 318.583, 346.311 | Tabulated | https://webbook.nist.gov/cgi/cbook.cgi?ID=C15096523&Mask=FFF | Na3AlF6; NIST-JANAF (Chase 1998); computed from Shomate solid alpha fit
Tabulated | 196 | Cryolite, Beta | AlF6Na3 | Others | 298 | 1285 | [5 empty] | 298, 400, 600, 800, 1000, 1200, 1285 | 194.725, 200.918, 226.11, 255.953, 287.149, 318.879, 332.449 | Tabulated | https://webbook.nist.gov/cgi/cbook.cgi?ID=C15096523&Mask=FFF | Na3AlF6; NIST-JANAF (Chase 1998); computed from Shomate solid beta fit
Tabulated | 197 | Ethene | C2H4 | Others | 298 | 2000 | [5 empty] | 298, 300, 400, 500, 600, 700, 800, 900, 1000, 1500, 2000 | 42.84, 43.04, 53.09, 62.39, 70.62, 77.76, 83.91, 89.23, 93.85, 110.2, 118.3 | Tabulated | https://webbook.nist.gov/cgi/cbook.cgi?ID=C74851&Mask=1&Type=JANAFG&Table=on | C2H4; NIST-JANAF (Chase 1998)
Tabulated | 198 | Ethyne | C2H2 | Others | 298 | 2000 | [5 empty] | 298, 300, 400, 500, 600, 700, 800, 900, 1000, 1500, 2000 | 44.07, 44.23, 50.51, 54.83, 58.27, 61.19, 63.77, 66.1, 68.25, 76.65, 81.53 | Tabulated | https://webbook.nist.gov/cgi/cbook.cgi?ID=C74862&Mask=1&Type=JANAFG&Table=on | C2H2; NIST-JANAF (Chase 1998)
Tabulated | 199 | Formaldehyde | CH2O | Others | 50 | 3000 | [5 empty] | 50, 100, 150, 200, 273.15, 298, 298.15, 300, 300, 400, 400, 500, 500, 600, 600, 700, 700, 800, 800, 900, 900, 1000, 1000, 1100, 1200, 1500, 2000, 3000 | 33.26, 33.26, 33.28, 33.5, 34.7, 35.41, 35.39, 35.44, 35.46, 39.24, 39.26, 43.74, 43.79, 48.18, 48.22, 52.28, 52.31, 55.94, 55.97, 59.16, 59.2, 61.95, 62.01, 64.42, 66.49, 71.15, 75.68, 79.56 | Tabulated | https://webbook.nist.gov/cgi/cbook.cgi?ID=C50000&Units=SI&Mask=1 ¦ https://webbook.nist.gov/cgi/cbook.cgi?ID=C50000&Mask=1&Type=JANAFG&Table=on | CH2O; NIST WebBook (TRC 1997 / Chase 1998 for S/dHf) ¦¦ NIST-JANAF (Chase 1998); reviewed Mar 1961
Tabulated | 200 | Iodine Chloride | ICl | Others | 100 | 1000 | [5 empty] | 100, 100, 200, 200, 250, 298.15, 298.15, 300, 300.53, 400, 500, 600, 700, 800, 900, 1000 | 40.246, 30.179, 49.539, 33.787, 34.859, 55.229, 35.548, 55.325, 55.589, 60.195, 64.379, 68.145, 71.489, 74.412, 76.914, 78.994 | Tabulated | https://janaf.nist.gov/tables/Cl-032.txt ¦ https://janaf.nist.gov/tables/Cl-035.txt | ICl; , ICl; NIST-JANAF raw table Cl-032 (solid; melts at 300.53 K, just above 298 K) ¦¦ NIST-JANAF raw table Cl-035 (partial range from search snippet); this corrects a prior mis-fetch that returned elemental I2 data